## Lembar1
Hasil Perhitungan Pengujian Replikasi 3x Kekerasan HRB
[6 empty] | Belum Kalibrasi | [5 empty] | Kalibrasi |  |  |  | Sudah Kalibrasi
[5 empty] | i1 |  | i2 |  | i3 |  |  | 16 |  |  |  | i1 |  | i2 |  | i3
|  | No. | RPM | Titik | Depan | Belakang | Depan | Belakang | Depan | Belakang |  |  | No. | RPM | Titik | Depan | Belakang | Depan | Belakang | Depan | Belakang
|  |  |  | 1 | 51.9 | 54 | 56 | 54.5 | 51 | 52.3 |  |  |  |  | 1 | 67.9 | 70 | 72 | 70.5 | 67 | 68.3
|  | 1 | 1200 | 2 | 53.8 | 53 | 51.9 | 53.3 | 54 | 53 |  |  | 1 | 1200 | 2 | 69.8 | 69 | 67.9 | 69.3 | 70 | 69
|  |  |  | 3 | 49.6 | 54.5 | 40.4 | 53.3 | 53 | 54 |  |  |  |  | 3 | 65.6 | 70.5 | 56.4 | 69.3 | 69 | 70
|  |  |  | 4 | 56 | 56.3 | 50.1 | 51 | 50.1 | 49.6 |  |  |  |  | 4 | 72 | 72.3 | 66.1 | 67 | 66.1 | 65.6
|  |  | Suhu Thermocouple |  |  |  |  | Suhu ThermalCamera
|  | Kode | RPM | T°C | T1 | T2 | T3 | Kode | Temperatur
|  | i1 | 1200 | 60 | 74.8 | 92.5 | 83.1 | i1 | 51
|  | i2 | 1200 | 60 | 103 | 104.4 | 95.4 | i2 | 57.9
|  | i3 | 1200 | 60 | 85.5 | 54.6 | 52.8 | i3 | 54.4
|  | Replikasi | KD-1 | KD-2 | KD-3 | KD-4 | AVG | KB-1 | KB-2 | KB-3 | KB-4 | AVG
|  | i1 | 51.9 | 53.8 | 49.6 | 56 | 52.825 | 54 | 53 | 54.5 | 56.3 | 54.45
|  | i2 | 56 | 51.9 | 40.4 | 50.1 | 49.6 | 54.5 | 53.3 | 53.3 | 51 | 53.025
|  | i3 | 51 | 54 | 53 | 50.1 | 52.025 | 52.3 | 53 | 54 | 49.6 | 52.225
|  | Replikasi | KD-1 | KD-2 | KD-3 | KD-4 | AVG | KB-1 | KB-2 | KB-3 | KB-4 | AVG
|  | i2 | 56 | 51.9 | 40.4 | 50.1 | 49.6 | 54.5 | 53.3 | 53.3 | 51 | 53.025
No. | KD-1 | KD-2 | KD-3 | KD-4 | AVG |  | No. | KB-1 | KB-2 | KB-3 | KB-4 | AVG
24:00 | 56 | 51.9 | 40.4 | 50.1 | 49.6 |  | 1 | 54.5 | 53.3 | 53.3 | 51 | 53.025