## Sheet1
|  |  | Force(F) | Stroke(ΔL) | GL(awal) | GL(akhir) | T | W | A0 | V | A1 | True Stress | True Strain | Stress Engineer | Strain Engineer
Beban (kg) | Pertambahan Panjang (mm) |  | kgf | mm | mm | mm | mm | mm | mm² | mm3 | mm² | kgf/mm² |  | kgf/mm²
0 | 0 |  | 0 | 0 | 50 | 50 | 5 | 12.5 | 62.5 | 3125 | 62.5 | 0 | 0 | 0 | 0
4.6 | 0 |  | 45.126 | 0 | 50 | 50 | 5 | 12.5 | 62.5 | 3125 | 62.5 | 0.722016 | 0 | 0.722016 | 0
4.6 | 0 |  | 45.126 | 0 | 50 | 50 | 5 | 12.5 | 62.5 | 3125 | 62.5 | 0.722016 | 0 | 0.722016 | 0
28.8 | 0 |  | 282.528 | 0 | 50 | 50 | 5 | 12.5 | 62.5 | 3125 | 62.5 | 4.520448 | 0 | 4.520448 | 0
44.4 | 0.02 |  | 435.564 | 0.02 | 50 | 50.02 | 5 | 12.5 | 62.5 | 3125 | 62.47501 | 6.971812 | 0.0003998401 | 6.969024 | 0.0004
44.4 | 0.02 |  | 435.564 | 0.02 | 50 | 50.02 | 5 | 12.5 | 62.5 | 3125 | 62.47501 | 6.971812 | 0.0003998401 | 6.969024 | 0.0004
81.6 | 0.02 |  | 800.496 | 0.02 | 50 | 50.02 | 5 | 12.5 | 62.5 | 3125 | 62.47501 | 12.81306 | 0.0003998401 | 12.807936 | 0.0004
97.8 | 0.02 |  | 959.418 | 0.02 | 50 | 50.02 | 5 | 12.5 | 62.5 | 3125 | 62.47501 | 15.35683 | 0.0003998401 | 15.350688 | 0.0004
123.2 | 0.02 |  | 1208.592 | 0.02 | 50 | 50.02 | 5 | 12.5 | 62.5 | 3125 | 62.47501 | 19.34521 | 0.0003998401 | 19.337472 | 0.0004
140.4 | 0.02 |  | 1377.324 | 0.02 | 50 | 50.02 | 5 | 12.5 | 62.5 | 3125 | 62.47501 | 22.046 | 0.0003998401 | 22.037184 | 0.0004
166.8 | 0.03 |  | 1636.308 | 0.03 | 50 | 50.03 | 5 | 12.5 | 62.5 | 3125 | 62.46252 | 26.19664 | 0.0005996402 | 26.180928 | 0.0006
184.4 | 0.06 |  | 1808.964 | 0.06 | 50 | 50.06 | 5 | 12.5 | 62.5 | 3125 | 62.42509 | 28.97816 | 0.001198562 | 28.943424 | 0.0012
184.4 | 0.06 |  | 1808.964 | 0.06 | 50 | 50.06 | 5 | 12.5 | 62.5 | 3125 | 62.42509 | 28.97816 | 0.001198562 | 28.943424 | 0.0012
228.2 | 0.06 |  | 2238.642 | 0.06 | 50 | 50.06 | 5 | 12.5 | 62.5 | 3125 | 62.42509 | 35.86125 | 0.001198562 | 35.818272 | 0.0012
254.8 | 0.06 |  | 2499.588 | 0.06 | 50 | 50.06 | 5 | 12.5 | 62.5 | 3125 | 62.42509 | 40.0414 | 0.001198562 | 39.993408 | 0.0012
254.8 | 0.06 |  | 2499.588 | 0.06 | 50 | 50.06 | 5 | 12.5 | 62.5 | 3125 | 62.42509 | 40.0414 | 0.001198562 | 39.993408 | 0.0012
254.8 | 0.06 |  | 2499.588 | 0.06 | 50 | 50.06 | 5 | 12.5 | 62.5 | 3125 | 62.42509 | 40.0414 | 0.001198562 | 39.993408 | 0.0012
309.2 | 0.06 |  | 3033.252 | 0.06 | 50 | 50.06 | 5 | 12.5 | 62.5 | 3125 | 62.42509 | 48.59027 | 0.001198562 | 48.532032 | 0.0012
335.4 | 0.06 |  | 3290.274 | 0.06 | 50 | 50.06 | 5 | 12.5 | 62.5 | 3125 | 62.42509 | 52.70756 | 0.001198562 | 52.644384 | 0.0012
352.4 | 0.06 |  | 3457.044 | 0.06 | 50 | 50.06 | 5 | 12.5 | 62.5 | 3125 | 62.42509 | 55.37908 | 0.001198562 | 55.312704 | 0.0012
376.6 | 0.06 |  | 3694.446 | 0.06 | 50 | 50.06 | 5 | 12.5 | 62.5 | 3125 | 62.42509 | 59.18207 | 0.001198562 | 59.111136 | 0.0012
376.6 | 0.06 |  | 3694.446 | 0.06 | 50 | 50.06 | 5 | 12.5 | 62.5 | 3125 | 62.42509 | 59.18207 | 0.001198562 | 59.111136 | 0.0012
413.8 | 0.06 |  | 4059.378 | 0.06 | 50 | 50.06 | 5 | 12.5 | 62.5 | 3125 | 62.42509 | 65.02799 | 0.001198562 | 64.950048 | 0.0012
425.8 | 0.06 |  | 4177.098 | 0.06 | 50 | 50.06 | 5 | 12.5 | 62.5 | 3125 | 62.42509 | 66.91377 | 0.001198562 | 66.833568 | 0.0012
447.4 | 0.06 |  | 4388.994 | 0.06 | 50 | 50.06 | 5 | 12.5 | 62.5 | 3125 | 62.42509 | 70.30817 | 0.001198562 | 70.223904 | 0.0012
447.4 | 0.06 |  | 4388.994 | 0.06 | 50 | 50.06 | 5 | 12.5 | 62.5 | 3125 | 62.42509 | 70.30817 | 0.001198562 | 70.223904 | 0.0012
476.4 | 0.06 |  | 4673.484 | 0.06 | 50 | 50.06 | 5 | 12.5 | 62.5 | 3125 | 62.42509 | 74.86547 | 0.001198562 | 74.775744 | 0.0012
486.2 | 0.06 |  | 4769.622 | 0.06 | 50 | 50.06 | 5 | 12.5 | 62.5 | 3125 | 62.42509 | 76.40553 | 0.001198562 | 76.313952 | 0.0012
499.8 | 0.06 |  | 4903.038 | 0.06 | 50 | 50.06 | 5 | 12.5 | 62.5 | 3125 | 62.42509 | 78.54275 | 0.001198562 | 78.448608 | 0.0012
508.6 | 0.06 |  | 4989.366 | 0.06 | 50 | 50.06 | 5 | 12.5 | 62.5 | 3125 | 62.42509 | 79.92565 | 0.001198562 | 79.829856 | 0.0012
520.2 | 0.06 |  | 5103.162 | 0.06 | 50 | 50.06 | 5 | 12.5 | 62.5 | 3125 | 62.42509 | 81.74857 | 0.001198562 | 81.650592 | 0.0012
528.8 | 0.06 |  | 5187.528 | 0.06 | 50 | 50.06 | 5 | 12.5 | 62.5 | 3125 | 62.42509 | 83.10005 | 0.001198562 | 83.000448 | 0.0012
528.8 | 0.06 |  | 5187.528 | 0.06 | 50 | 50.06 | 5 | 12.5 | 62.5 | 3125 | 62.42509 | 83.10005 | 0.001198562 | 83.000448 | 0.0012
545.2 | 0.06 |  | 5348.412 | 0.06 | 50 | 50.06 | 5 | 12.5 | 62.5 | 3125 | 62.42509 | 85.67728 | 0.001198562 | 85.574592 | 0.0012
552.8 | 0.06 |  | 5422.968 | 0.06 | 50 | 50.06 | 5 | 12.5 | 62.5 | 3125 | 62.42509 | 86.87161 | 0.001198562 | 86.767488 | 0.0012
561.2 | 0.06 |  | 5505.372 | 0.06 | 50 | 50.06 | 5 | 12.5 | 62.5 | 3125 | 62.42509 | 88.19166 | 0.001198562 | 88.085952 | 0.0012
568.6 | 0.06 |  | 5577.966 | 0.06 | 50 | 50.06 | 5 | 12.5 | 62.5 | 3125 | 62.42509 | 89.35455 | 0.001198562 | 89.247456 | 0.0012
568.6 | 0.06 |  | 5577.966 | 0.06 | 50 | 50.06 | 5 | 12.5 | 62.5 | 3125 | 62.42509 | 89.35455 | 0.001198562 | 89.247456 | 0.0012
579.2 | 0.06 |  | 5681.952 | 0.06 | 50 | 50.06 | 5 | 12.5 | 62.5 | 3125 | 62.42509 | 91.02033 | 0.001198562 | 90.911232 | 0.0012
581.6 | 0.06 |  | 5705.496 | 0.06 | 50 | 50.06 | 5 | 12.5 | 62.5 | 3125 | 62.42509 | 91.39748 | 0.001198562 | 91.287936 | 0.0012
590.4 | 0.06 |  | 5791.824 | 0.06 | 50 | 50.06 | 5 | 12.5 | 62.5 | 3125 | 62.42509 | 92.78039 | 0.001198562 | 92.669184 | 0.0012
593.8 | 0.06 |  | 5825.178 | 0.06 | 50 | 50.06 | 5 | 12.5 | 62.5 | 3125 | 62.42509 | 93.31469 | 0.001198562 | 93.202848 | 0.0012
601.2 | 0.06 |  | 5897.772 | 0.06 | 50 | 50.06 | 5 | 12.5 | 62.5 | 3125 | 62.42509 | 94.47759 | 0.001198562 | 94.364352 | 0.0012
600.2 | 0.06 |  | 5887.962 | 0.06 | 50 | 50.06 | 5 | 12.5 | 62.5 | 3125 | 62.42509 | 94.32044 | 0.001198562 | 94.207392 | 0.0012
610.4 | 0.06 |  | 5988.024 | 0.06 | 50 | 50.06 | 5 | 12.5 | 62.5 | 3125 | 62.42509 | 95.92335 | 0.001198562 | 95.808384 | 0.0012
610.4 | 0.06 |  | 5988.024 | 0.06 | 50 | 50.06 | 5 | 12.5 | 62.5 | 3125 | 62.42509 | 95.92335 | 0.001198562 | 95.808384 | 0.0012
610.4 | 0.06 |  | 5988.024 | 0.06 | 50 | 50.06 | 5 | 12.5 | 62.5 | 3125 | 62.42509 | 95.92335 | 0.001198562 | 95.808384 | 0.0012
624.2 | 0.06 |  | 6123.402 | 0.06 | 50 | 50.06 | 5 | 12.5 | 62.5 | 3125 | 62.42509 | 98.092 | 0.001198562 | 97.974432 | 0.0012
621.4 | 0.06 |  | 6095.934 | 0.06 | 50 | 50.06 | 5 | 12.5 | 62.5 | 3125 | 62.42509 | 97.65199 | 0.001198562 | 97.534944 | 0.0012
633.8 | 0.06 |  | 6217.578 | 0.06 | 50 | 50.06 | 5 | 12.5 | 62.5 | 3125 | 62.42509 | 99.60063 | 0.001198562 | 99.481248 | 0.0012
635.4 | 0.06 |  | 6233.274 | 0.06 | 50 | 50.06 | 5 | 12.5 | 62.5 | 3125 | 62.42509 | 99.85206 | 0.001198562 | 99.732384 | 0.0012
636.2 | 0.06 |  | 6241.122 | 0.06 | 50 | 50.06 | 5 | 12.5 | 62.5 | 3125 | 62.42509 | 99.97778 | 0.001198562 | 99.857952 | 0.0012
647.8 | 0.06 |  | 6354.918 | 0.06 | 50 | 50.06 | 5 | 12.5 | 62.5 | 3125 | 62.42509 | 101.8007 | 0.001198562 | 101.678688 | 0.0012
647.8 | 0.06 |  | 6354.918 | 0.06 | 50 | 50.06 | 5 | 12.5 | 62.5 | 3125 | 62.42509 | 101.8007 | 0.001198562 | 101.678688 | 0.0012
659.4 | 0.06 |  | 6468.714 | 0.06 | 50 | 50.06 | 5 | 12.5 | 62.5 | 3125 | 62.42509 | 103.6236 | 0.001198562 | 103.499424 | 0.0012
661.2 | 0.06 |  | 6486.372 | 0.06 | 50 | 50.06 | 5 | 12.5 | 62.5 | 3125 | 62.42509 | 103.9065 | 0.001198562 | 103.781952 | 0.0012
654.4 | 0.06 |  | 6419.664 | 0.06 | 50 | 50.06 | 5 | 12.5 | 62.5 | 3125 | 62.42509 | 102.8379 | 0.001198562 | 102.714624 | 0.0012
659.4 | 0.06 |  | 6468.714 | 0.06 | 50 | 50.06 | 5 | 12.5 | 62.5 | 3125 | 62.42509 | 103.6236 | 0.001198562 | 103.499424 | 0.0012
674.6 | 0.06 |  | 6617.826 | 0.06 | 50 | 50.06 | 5 | 12.5 | 62.5 | 3125 | 62.42509 | 106.0123 | 0.001198562 | 105.885216 | 0.0012
678.4 | 0.06 |  | 6655.104 | 0.06 | 50 | 50.06 | 5 | 12.5 | 62.5 | 3125 | 62.42509 | 106.6094 | 0.001198562 | 106.481664 | 0.0012
674.6 | 0.06 |  | 6617.826 | 0.06 | 50 | 50.06 | 5 | 12.5 | 62.5 | 3125 | 62.42509 | 106.0123 | 0.001198562 | 105.885216 | 0.0012
678.2 | 0.06 |  | 6653.142 | 0.06 | 50 | 50.06 | 5 | 12.5 | 62.5 | 3125 | 62.42509 | 106.578 | 0.001198562 | 106.450272 | 0.0012
678.2 | 0.06 |  | 6653.142 | 0.06 | 50 | 50.06 | 5 | 12.5 | 62.5 | 3125 | 62.42509 | 106.578 | 0.001198562 | 106.450272 | 0.0012
678.2 | 0.07 |  | 6653.142 | 0.07 | 50 | 50.07 | 5 | 12.5 | 62.5 | 3125 | 62.41262 | 106.5993 | 0.001398043 | 106.450272 | 0.0014
678.2 | 0.08 |  | 6653.142 | 0.08 | 50 | 50.08 | 5 | 12.5 | 62.5 | 3125 | 62.40016 | 106.6206 | 0.001597444 | 106.450272 | 0.0016
678.2 | 0.08 |  | 6653.142 | 0.08 | 50 | 50.08 | 5 | 12.5 | 62.5 | 3125 | 62.40016 | 106.6206 | 0.001597444 | 106.450272 | 0.0016
700.6 | 0.08 |  | 6872.886 | 0.08 | 50 | 50.08 | 5 | 12.5 | 62.5 | 3125 | 62.40016 | 110.1421 | 0.001597444 | 109.966176 | 0.0016
710.6 | 0.08 |  | 6970.986 | 0.08 | 50 | 50.08 | 5 | 12.5 | 62.5 | 3125 | 62.40016 | 111.7142 | 0.001597444 | 111.535776 | 0.0016
710.6 | 0.08 |  | 6970.986 | 0.08 | 50 | 50.08 | 5 | 12.5 | 62.5 | 3125 | 62.40016 | 111.7142 | 0.001597444 | 111.535776 | 0.0016
712.8 | 0.08 |  | 6992.568 | 0.08 | 50 | 50.08 | 5 | 12.5 | 62.5 | 3125 | 62.40016 | 112.0601 | 0.001597444 | 111.881088 | 0.0016
712.8 | 0.09 |  | 6992.568 | 0.09 | 50 | 50.09 | 5 | 12.5 | 62.5 | 3125 | 62.3877 | 112.0825 | 0.001796766 | 111.881088 | 0.0018
721.2 | 0.1 |  | 7074.972 | 0.1 | 50 | 50.1 | 5 | 12.5 | 62.5 | 3125 | 62.37525 | 113.426 | 0.001996008 | 113.199552 | 0.002
722.2 | 0.1 |  | 7084.782 | 0.1 | 50 | 50.1 | 5 | 12.5 | 62.5 | 3125 | 62.37525 | 113.5832 | 0.001996008 | 113.356512 | 0.002
716.8 | 0.1 |  | 7031.808 | 0.1 | 50 | 50.1 | 5 | 12.5 | 62.5 | 3125 | 62.37525 | 112.7339 | 0.001996008 | 112.508928 | 0.002
725.4 | 0.1 |  | 7116.174 | 0.1 | 50 | 50.1 | 5 | 12.5 | 62.5 | 3125 | 62.37525 | 114.0865 | 0.001996008 | 113.858784 | 0.002
728.2 | 0.13 |  | 7143.642 | 0.13 | 50 | 50.13 | 5 | 12.5 | 62.5 | 3125 | 62.33792 | 114.5954 | 0.002593258 | 114.298272 | 0.0026
738.6 | 0.14 |  | 7245.666 | 0.14 | 50 | 50.14 | 5 | 12.5 | 62.5 | 3125 | 62.32549 | 116.2553 | 0.002792182 | 115.930656 | 0.0028
738.6 | 0.14 |  | 7245.666 | 0.14 | 50 | 50.14 | 5 | 12.5 | 62.5 | 3125 | 62.32549 | 116.2553 | 0.002792182 | 115.930656 | 0.0028
738.6 | 0.17 |  | 7245.666 | 0.17 | 50 | 50.17 | 5 | 12.5 | 62.5 | 3125 | 62.28822 | 116.3248 | 0.003388479 | 115.930656 | 0.0034
742.6 | 0.17 |  | 7284.906 | 0.17 | 50 | 50.17 | 5 | 12.5 | 62.5 | 3125 | 62.28822 | 116.9548 | 0.003388479 | 116.558496 | 0.0034
744.8 | 0.18 |  | 7306.488 | 0.18 | 50 | 50.18 | 5 | 12.5 | 62.5 | 3125 | 62.27581 | 117.3247 | 0.003587086 | 116.903808 | 0.0036
744.8 | 0.18 |  | 7306.488 | 0.18 | 50 | 50.18 | 5 | 12.5 | 62.5 | 3125 | 62.27581 | 117.3247 | 0.003587086 | 116.903808 | 0.0036
746.6 | 0.18 |  | 7324.146 | 0.18 | 50 | 50.18 | 5 | 12.5 | 62.5 | 3125 | 62.27581 | 117.6082 | 0.003587086 | 117.186336 | 0.0036
749.8 | 0.19 |  | 7355.538 | 0.19 | 50 | 50.19 | 5 | 12.5 | 62.5 | 3125 | 62.2634 | 118.1358 | 0.003785615 | 117.688608 | 0.0038
758.8 | 0.22 |  | 7443.828 | 0.22 | 50 | 50.22 | 5 | 12.5 | 62.5 | 3125 | 62.2262 | 119.6253 | 0.004380725 | 119.101248 | 0.0044
752.6 | 0.22 |  | 7383.006 | 0.22 | 50 | 50.22 | 5 | 12.5 | 62.5 | 3125 | 62.2262 | 118.6479 | 0.004380725 | 118.128096 | 0.0044
752.6 | 0.22 |  | 7383.006 | 0.22 | 50 | 50.22 | 5 | 12.5 | 62.5 | 3125 | 62.2262 | 118.6479 | 0.004380725 | 118.128096 | 0.0044
758.2 | 0.22 |  | 7437.942 | 0.22 | 50 | 50.22 | 5 | 12.5 | 62.5 | 3125 | 62.2262 | 119.5307 | 0.004380725 | 119.007072 | 0.0044
762.2 | 0.22 |  | 7477.182 | 0.22 | 50 | 50.22 | 5 | 12.5 | 62.5 | 3125 | 62.2262 | 120.1613 | 0.004380725 | 119.634912 | 0.0044
766.4 | 0.22 |  | 7518.384 | 0.22 | 50 | 50.22 | 5 | 12.5 | 62.5 | 3125 | 62.2262 | 120.8234 | 0.004380725 | 120.294144 | 0.0044
765.4 | 0.22 |  | 7508.574 | 0.22 | 50 | 50.22 | 5 | 12.5 | 62.5 | 3125 | 62.2262 | 120.6658 | 0.004380725 | 120.137184 | 0.0044
769.6 | 0.23 |  | 7549.776 | 0.23 | 50 | 50.23 | 5 | 12.5 | 62.5 | 3125 | 62.21382 | 121.3521 | 0.004578937 | 120.796416 | 0.0046
769.6 | 0.23 |  | 7549.776 | 0.23 | 50 | 50.23 | 5 | 12.5 | 62.5 | 3125 | 62.21382 | 121.3521 | 0.004578937 | 120.796416 | 0.0046
769.6 | 0.24 |  | 7549.776 | 0.24 | 50 | 50.24 | 5 | 12.5 | 62.5 | 3125 | 62.20143 | 121.3762 | 0.00477707 | 120.796416 | 0.0048
769.6 | 0.27 |  | 7549.776 | 0.27 | 50 | 50.27 | 5 | 12.5 | 62.5 | 3125 | 62.16431 | 121.4487 | 0.005370997 | 120.796416 | 0.0054
769.6 | 0.27 |  | 7549.776 | 0.27 | 50 | 50.27 | 5 | 12.5 | 62.5 | 3125 | 62.16431 | 121.4487 | 0.005370997 | 120.796416 | 0.0054
772.6 | 0.27 |  | 7579.206 | 0.27 | 50 | 50.27 | 5 | 12.5 | 62.5 | 3125 | 62.16431 | 121.9221 | 0.005370997 | 121.267296 | 0.0054
789.4 | 0.27 |  | 7744.014 | 0.27 | 50 | 50.27 | 5 | 12.5 | 62.5 | 3125 | 62.16431 | 124.5733 | 0.005370997 | 123.904224 | 0.0054
801.6 | 0.27 |  | 7863.696 | 0.27 | 50 | 50.27 | 5 | 12.5 | 62.5 | 3125 | 62.16431 | 126.4986 | 0.005370997 | 125.819136 | 0.0054
801.6 | 0.27 |  | 7863.696 | 0.27 | 50 | 50.27 | 5 | 12.5 | 62.5 | 3125 | 62.16431 | 126.4986 | 0.005370997 | 125.819136 | 0.0054
801.6 | 0.27 |  | 7863.696 | 0.27 | 50 | 50.27 | 5 | 12.5 | 62.5 | 3125 | 62.16431 | 126.4986 | 0.005370997 | 125.819136 | 0.0054
795.8 | 0.27 |  | 7806.798 | 0.27 | 50 | 50.27 | 5 | 12.5 | 62.5 | 3125 | 62.16431 | 125.5833 | 0.005370997 | 124.908768 | 0.0054
800.8 | 0.31 |  | 7855.848 | 0.31 | 50 | 50.31 | 5 | 12.5 | 62.5 | 3125 | 62.11489 | 126.4729 | 0.006161797 | 125.693568 | 0.0062
814.6 | 0.33 |  | 7991.226 | 0.33 | 50 | 50.33 | 5 | 12.5 | 62.5 | 3125 | 62.0902 | 128.7035 | 0.006556726 | 127.859616 | 0.0066
813.2 | 0.34 |  | 7977.492 | 0.34 | 50 | 50.34 | 5 | 12.5 | 62.5 | 3125 | 62.07787 | 128.5078 | 0.006754072 | 127.639872 | 0.0068
822.8 | 0.34 |  | 8071.668 | 0.34 | 50 | 50.34 | 5 | 12.5 | 62.5 | 3125 | 62.07787 | 130.0249 | 0.006754072 | 129.146688 | 0.0068
816.2 | 0.36 |  | 8006.922 | 0.36 | 50 | 50.36 | 5 | 12.5 | 62.5 | 3125 | 62.05322 | 129.0331 | 0.007148531 | 128.110752 | 0.0072
816.2 | 0.36 |  | 8006.922 | 0.36 | 50 | 50.36 | 5 | 12.5 | 62.5 | 3125 | 62.05322 | 129.0331 | 0.007148531 | 128.110752 | 0.0072
831.6 | 0.36 |  | 8157.996 | 0.36 | 50 | 50.36 | 5 | 12.5 | 62.5 | 3125 | 62.05322 | 131.4677 | 0.007148531 | 130.527936 | 0.0072
837.6 | 0.37 |  | 8216.856 | 0.37 | 50 | 50.37 | 5 | 12.5 | 62.5 | 3125 | 62.0409 | 132.4426 | 0.007345642 | 131.469696 | 0.0074
850.4 | 0.38 |  | 8342.424 | 0.38 | 50 | 50.38 | 5 | 12.5 | 62.5 | 3125 | 62.02858 | 134.4932 | 0.007542676 | 133.478784 | 0.0076
846.2 | 0.38 |  | 8301.222 | 0.38 | 50 | 50.38 | 5 | 12.5 | 62.5 | 3125 | 62.02858 | 133.829 | 0.007542676 | 132.819552 | 0.0076
814.6 | 0.5 |  | 7991.226 | 0.5 | 50 | 50.5 | 5 | 12.5 | 62.5 | 3125 | 61.88119 | 129.1382 | 0.00990099 | 127.859616 | 0.01
865.2 | 0.5 |  | 8487.612 | 0.5 | 50 | 50.5 | 5 | 12.5 | 62.5 | 3125 | 61.88119 | 137.1598 | 0.00990099 | 135.801792 | 0.01
865.2 | 0.5 |  | 8487.612 | 0.5 | 50 | 50.5 | 5 | 12.5 | 62.5 | 3125 | 61.88119 | 137.1598 | 0.00990099 | 135.801792 | 0.01
862.4 | 0.5 |  | 8460.144 | 0.5 | 50 | 50.5 | 5 | 12.5 | 62.5 | 3125 | 61.88119 | 136.7159 | 0.00990099 | 135.362304 | 0.01
868.8 | 0.5 |  | 8522.928 | 0.5 | 50 | 50.5 | 5 | 12.5 | 62.5 | 3125 | 61.88119 | 137.7305 | 0.00990099 | 136.366848 | 0.01
866.4 | 0.5 |  | 8499.384 | 0.5 | 50 | 50.5 | 5 | 12.5 | 62.5 | 3125 | 61.88119 | 137.35 | 0.00990099 | 135.990144 | 0.01
867.2 | 0.5 |  | 8507.232 | 0.5 | 50 | 50.5 | 5 | 12.5 | 62.5 | 3125 | 61.88119 | 137.4769 | 0.00990099 | 136.115712 | 0.01
884.8 | 0.5 |  | 8679.888 | 0.5 | 50 | 50.5 | 5 | 12.5 | 62.5 | 3125 | 61.88119 | 140.267 | 0.00990099 | 138.878208 | 0.01
893.6 | 0.5 |  | 8766.216 | 0.5 | 50 | 50.5 | 5 | 12.5 | 62.5 | 3125 | 61.88119 | 141.6621 | 0.00990099 | 140.259456 | 0.01
899.2 | 0.5 |  | 8821.152 | 0.5 | 50 | 50.5 | 5 | 12.5 | 62.5 | 3125 | 61.88119 | 142.5498 | 0.00990099 | 141.138432 | 0.01
893.8 | 0.5 |  | 8768.178 | 0.5 | 50 | 50.5 | 5 | 12.5 | 62.5 | 3125 | 61.88119 | 141.6938 | 0.00990099 | 140.290848 | 0.01
890.2 | 0.51 |  | 8732.862 | 0.51 | 50 | 50.51 | 5 | 12.5 | 62.5 | 3125 | 61.86894 | 141.151 | 0.01009701 | 139.725792 | 0.0102
904.4 | 0.52 |  | 8872.164 | 0.52 | 50 | 50.52 | 5 | 12.5 | 62.5 | 3125 | 61.85669 | 143.431 | 0.01029295 | 141.954624 | 0.0104
901.2 | 0.53 |  | 8840.772 | 0.53 | 50 | 50.53 | 5 | 12.5 | 62.5 | 3125 | 61.84445 | 142.9517 | 0.01048882 | 141.452352 | 0.0106
905.2 | 0.56 |  | 8880.012 | 0.56 | 50 | 50.56 | 5 | 12.5 | 62.5 | 3125 | 61.80775 | 143.6715 | 0.01107595 | 142.080192 | 0.0112
906.2 | 0.57 |  | 8889.822 | 0.57 | 50 | 50.57 | 5 | 12.5 | 62.5 | 3125 | 61.79553 | 143.8587 | 0.0112715 | 142.237152 | 0.0114
906.2 | 0.57 |  | 8889.822 | 0.57 | 50 | 50.57 | 5 | 12.5 | 62.5 | 3125 | 61.79553 | 143.8587 | 0.0112715 | 142.237152 | 0.0114
906.2 | 0.57 |  | 8889.822 | 0.57 | 50 | 50.57 | 5 | 12.5 | 62.5 | 3125 | 61.79553 | 143.8587 | 0.0112715 | 142.237152 | 0.0114
919.2 | 0.6 |  | 9017.352 | 0.6 | 50 | 50.6 | 5 | 12.5 | 62.5 | 3125 | 61.75889 | 146.009 | 0.01185771 | 144.277632 | 0.012
925.8 | 0.6 |  | 9082.098 | 0.6 | 50 | 50.6 | 5 | 12.5 | 62.5 | 3125 | 61.75889 | 147.0573 | 0.01185771 | 145.313568 | 0.012
919.6 | 0.6 |  | 9021.276 | 0.6 | 50 | 50.6 | 5 | 12.5 | 62.5 | 3125 | 61.75889 | 146.0725 | 0.01185771 | 144.340416 | 0.012
933.4 | 0.62 |  | 9156.654 | 0.62 | 50 | 50.62 | 5 | 12.5 | 62.5 | 3125 | 61.73449 | 148.3231 | 0.01224812 | 146.506464 | 0.0124
932.2 | 0.66 |  | 9144.882 | 0.66 | 50 | 50.66 | 5 | 12.5 | 62.5 | 3125 | 61.68575 | 148.2495 | 0.01302803 | 146.318112 | 0.0132
932.2 | 0.69 |  | 9144.882 | 0.69 | 50 | 50.69 | 5 | 12.5 | 62.5 | 3125 | 61.64924 | 148.3373 | 0.01361215 | 146.318112 | 0.0138
945.8 | 0.69 |  | 9278.298 | 0.69 | 50 | 50.69 | 5 | 12.5 | 62.5 | 3125 | 61.64924 | 150.5014 | 0.01361215 | 148.452768 | 0.0138
943.2 | 0.69 |  | 9252.792 | 0.69 | 50 | 50.69 | 5 | 12.5 | 62.5 | 3125 | 61.64924 | 150.0877 | 0.01361215 | 148.044672 | 0.0138
956.8 | 0.72 |  | 9386.208 | 0.72 | 50 | 50.72 | 5 | 12.5 | 62.5 | 3125 | 61.61278 | 152.3419 | 0.01419558 | 150.179328 | 0.0144
950.8 | 0.72 |  | 9327.348 | 0.72 | 50 | 50.72 | 5 | 12.5 | 62.5 | 3125 | 61.61278 | 151.3866 | 0.01419558 | 149.237568 | 0.0144
949.2 | 0.74 |  | 9311.652 | 0.74 | 50 | 50.74 | 5 | 12.5 | 62.5 | 3125 | 61.58849 | 151.1914 | 0.01458415 | 148.986432 | 0.0148
951.2 | 0.74 |  | 9331.272 | 0.74 | 50 | 50.74 | 5 | 12.5 | 62.5 | 3125 | 61.58849 | 151.51 | 0.01458415 | 149.300352 | 0.0148
964.4 | 0.74 |  | 9460.764 | 0.74 | 50 | 50.74 | 5 | 12.5 | 62.5 | 3125 | 61.58849 | 153.6125 | 0.01458415 | 151.372224 | 0.0148
960.8 | 0.74 |  | 9425.448 | 0.74 | 50 | 50.74 | 5 | 12.5 | 62.5 | 3125 | 61.58849 | 153.0391 | 0.01458415 | 150.807168 | 0.0148
960.8 | 0.74 |  | 9425.448 | 0.74 | 50 | 50.74 | 5 | 12.5 | 62.5 | 3125 | 61.58849 | 153.0391 | 0.01458415 | 150.807168 | 0.0148
960.8 | 0.75 |  | 9425.448 | 0.75 | 50 | 50.75 | 5 | 12.5 | 62.5 | 3125 | 61.57635 | 153.0693 | 0.01477833 | 150.807168 | 0.015
969.2 | 0.76 |  | 9507.852 | 0.76 | 50 | 50.76 | 5 | 12.5 | 62.5 | 3125 | 61.56422 | 154.4379 | 0.01497242 | 152.125632 | 0.0152
969.2 | 0.77 |  | 9507.852 | 0.77 | 50 | 50.77 | 5 | 12.5 | 62.5 | 3125 | 61.5521 | 154.4684 | 0.01516644 | 152.125632 | 0.0154
986.6 | 0.78 |  | 9678.546 | 0.78 | 50 | 50.78 | 5 | 12.5 | 62.5 | 3125 | 61.53998 | 157.2725 | 0.01536038 | 154.856736 | 0.0156
986.6 | 0.8 |  | 9678.546 | 0.8 | 50 | 50.8 | 5 | 12.5 | 62.5 | 3125 | 61.51575 | 157.3344 | 0.01574803 | 154.856736 | 0.016
972.4 | 0.81 |  | 9539.244 | 0.81 | 50 | 50.81 | 5 | 12.5 | 62.5 | 3125 | 61.50364 | 155.1005 | 0.01594174 | 152.627904 | 0.0162
972.4 | 0.82 |  | 9539.244 | 0.82 | 50 | 50.82 | 5 | 12.5 | 62.5 | 3125 | 61.49154 | 155.131 | 0.01613538 | 152.627904 | 0.0164
970.4 | 0.83 |  | 9519.624 | 0.83 | 50 | 50.83 | 5 | 12.5 | 62.5 | 3125 | 61.47944 | 154.8424 | 0.01632894 | 152.313984 | 0.0166
970.4 | 0.83 |  | 9519.624 | 0.83 | 50 | 50.83 | 5 | 12.5 | 62.5 | 3125 | 61.47944 | 154.8424 | 0.01632894 | 152.313984 | 0.0166
980.2 | 0.84 |  | 9615.762 | 0.84 | 50 | 50.84 | 5 | 12.5 | 62.5 | 3125 | 61.46735 | 156.4369 | 0.01652242 | 153.852192 | 0.0168
982.8 | 0.84 |  | 9641.268 | 0.84 | 50 | 50.84 | 5 | 12.5 | 62.5 | 3125 | 61.46735 | 156.8519 | 0.01652242 | 154.260288 | 0.0168
986.2 | 0.89 |  | 9674.622 | 0.89 | 50 | 50.89 | 5 | 12.5 | 62.5 | 3125 | 61.40696 | 157.5493 | 0.0174887 | 154.793952 | 0.0178
976.8 | 0.89 |  | 9582.408 | 0.89 | 50 | 50.89 | 5 | 12.5 | 62.5 | 3125 | 61.40696 | 156.0476 | 0.0174887 | 153.318528 | 0.0178
989.6 | 0.89 |  | 9707.976 | 0.89 | 50 | 50.89 | 5 | 12.5 | 62.5 | 3125 | 61.40696 | 158.0924 | 0.0174887 | 155.327616 | 0.0178
989.6 | 0.93 |  | 9707.976 | 0.93 | 50 | 50.93 | 5 | 12.5 | 62.5 | 3125 | 61.35873 | 158.2167 | 0.01826036 | 155.327616 | 0.0186
1002.2 | 0.93 |  | 9831.582 | 0.93 | 50 | 50.93 | 5 | 12.5 | 62.5 | 3125 | 61.35873 | 160.2312 | 0.01826036 | 157.305312 | 0.0186
1002.2 | 0.94 |  | 9831.582 | 0.94 | 50 | 50.94 | 5 | 12.5 | 62.5 | 3125 | 61.34668 | 160.2627 | 0.01845308 | 157.305312 | 0.0188
992.4 | 0.94 |  | 9735.444 | 0.94 | 50 | 50.94 | 5 | 12.5 | 62.5 | 3125 | 61.34668 | 158.6955 | 0.01845308 | 155.767104 | 0.0188
996.8 | 0.94 |  | 9778.608 | 0.94 | 50 | 50.94 | 5 | 12.5 | 62.5 | 3125 | 61.34668 | 159.3991 | 0.01845308 | 156.457728 | 0.0188
996.8 | 0.94 |  | 9778.608 | 0.94 | 50 | 50.94 | 5 | 12.5 | 62.5 | 3125 | 61.34668 | 159.3991 | 0.01845308 | 156.457728 | 0.0188
996.8 | 0.94 |  | 9778.608 | 0.94 | 50 | 50.94 | 5 | 12.5 | 62.5 | 3125 | 61.34668 | 159.3991 | 0.01845308 | 156.457728 | 0.0188
996.8 | 0.96 |  | 9778.608 | 0.96 | 50 | 50.96 | 5 | 12.5 | 62.5 | 3125 | 61.32261 | 159.4617 | 0.0188383 | 156.457728 | 0.0192
996.8 | 0.96 |  | 9778.608 | 0.96 | 50 | 50.96 | 5 | 12.5 | 62.5 | 3125 | 61.32261 | 159.4617 | 0.0188383 | 156.457728 | 0.0192
996.8 | 0.98 |  | 9778.608 | 0.98 | 50 | 50.98 | 5 | 12.5 | 62.5 | 3125 | 61.29855 | 159.5243 | 0.01922322 | 156.457728 | 0.0196
1011.6 | 0.99 |  | 9923.796 | 0.99 | 50 | 50.99 | 5 | 12.5 | 62.5 | 3125 | 61.28653 | 161.9246 | 0.01941557 | 158.780736 | 0.0198
1011.6 | 0.99 |  | 9923.796 | 0.99 | 50 | 50.99 | 5 | 12.5 | 62.5 | 3125 | 61.28653 | 161.9246 | 0.01941557 | 158.780736 | 0.0198
1010.4 | 1 |  | 9912.024 | 1 | 50 | 51 | 5 | 12.5 | 62.5 | 3125 | 61.27451 | 161.7642 | 0.01960784 | 158.592384 | 0.02
1013.4 | 1 |  | 9941.454 | 1 | 50 | 51 | 5 | 12.5 | 62.5 | 3125 | 61.27451 | 162.2445 | 0.01960784 | 159.063264 | 0.02
1019.6 | 1.04 |  | 10002.276 | 1.04 | 50 | 51.04 | 5 | 12.5 | 62.5 | 3125 | 61.22649 | 163.3652 | 0.02037618 | 160.036416 | 0.0208
1024.8 | 1.04 |  | 10053.288 | 1.04 | 50 | 51.04 | 5 | 12.5 | 62.5 | 3125 | 61.22649 | 164.1983 | 0.02037618 | 160.852608 | 0.0208
1019.8 | 1.05 |  | 10004.238 | 1.05 | 50 | 51.05 | 5 | 12.5 | 62.5 | 3125 | 61.2145 | 163.4292 | 0.02056807 | 160.067808 | 0.021
1006.4 | 1.06 |  | 9872.784 | 1.06 | 50 | 51.06 | 5 | 12.5 | 62.5 | 3125 | 61.20251 | 161.3134 | 0.02075989 | 157.964544 | 0.0212
1006.4 | 1.08 |  | 9872.784 | 1.08 | 50 | 51.08 | 5 | 12.5 | 62.5 | 3125 | 61.17854 | 161.3766 | 0.0211433 | 157.964544 | 0.0216
1023.4 | 1.08 |  | 10039.554 | 1.08 | 50 | 51.08 | 5 | 12.5 | 62.5 | 3125 | 61.17854 | 164.1025 | 0.0211433 | 160.632864 | 0.0216
1016.2 | 1.08 |  | 9968.922 | 1.08 | 50 | 51.08 | 5 | 12.5 | 62.5 | 3125 | 61.17854 | 162.948 | 0.0211433 | 159.502752 | 0.0216
1009.4 | 1.09 |  | 9902.214 | 1.09 | 50 | 51.09 | 5 | 12.5 | 62.5 | 3125 | 61.16657 | 161.8893 | 0.0213349 | 158.435424 | 0.0218
1018.4 | 1.09 |  | 9990.504 | 1.09 | 50 | 51.09 | 5 | 12.5 | 62.5 | 3125 | 61.16657 | 163.3328 | 0.0213349 | 159.848064 | 0.0218
1022.8 | 1.12 |  | 10033.668 | 1.12 | 50 | 51.12 | 5 | 12.5 | 62.5 | 3125 | 61.13067 | 164.1348 | 0.02190923 | 160.538688 | 0.0224
1030.8 | 1.13 |  | 10112.148 | 1.13 | 50 | 51.13 | 5 | 12.5 | 62.5 | 3125 | 61.11872 | 165.4509 | 0.02210053 | 161.794368 | 0.0226
1034.4 | 1.14 |  | 10147.464 | 1.14 | 50 | 51.14 | 5 | 12.5 | 62.5 | 3125 | 61.10677 | 166.0612 | 0.02229175 | 162.359424 | 0.0228
1028.8 | 1.16 |  | 10092.528 | 1.16 | 50 | 51.16 | 5 | 12.5 | 62.5 | 3125 | 61.08288 | 165.2268 | 0.02267396 | 161.480448 | 0.0232
1025.8 | 1.17 |  | 10063.098 | 1.17 | 50 | 51.17 | 5 | 12.5 | 62.5 | 3125 | 61.07094 | 164.7772 | 0.02286496 | 161.009568 | 0.0234
1025.8 | 1.19 |  | 10063.098 | 1.19 | 50 | 51.19 | 5 | 12.5 | 62.5 | 3125 | 61.04708 | 164.8416 | 0.02324673 | 161.009568 | 0.0238
1028.6 | 1.21 |  | 10090.566 | 1.21 | 50 | 51.21 | 5 | 12.5 | 62.5 | 3125 | 61.02324 | 165.3561 | 0.0236282 | 161.449056 | 0.0242
1028.6 | 1.22 |  | 10090.566 | 1.22 | 50 | 51.22 | 5 | 12.5 | 62.5 | 3125 | 61.01132 | 165.3884 | 0.02381882 | 161.449056 | 0.0244
1027.6 | 1.24 |  | 10080.756 | 1.24 | 50 | 51.24 | 5 | 12.5 | 62.5 | 3125 | 60.98751 | 165.2921 | 0.02419984 | 161.292096 | 0.0248
1032.2 | 1.24 |  | 10125.882 | 1.24 | 50 | 51.24 | 5 | 12.5 | 62.5 | 3125 | 60.98751 | 166.0321 | 0.02419984 | 162.014112 | 0.0248
1026.6 | 1.24 |  | 10070.946 | 1.24 | 50 | 51.24 | 5 | 12.5 | 62.5 | 3125 | 60.98751 | 165.1313 | 0.02419984 | 161.135136 | 0.0248
1029.6 | 1.25 |  | 10100.376 | 1.25 | 50 | 51.25 | 5 | 12.5 | 62.5 | 3125 | 60.97561 | 165.6461664 | 0.02439024 | 161.606016 | 0.025
1036.2 | 1.28 |  | 10165.122 | 1.28 | 50 | 51.28 | 5 | 12.5 | 62.5 | 3125 | 60.93994 | 166.8056 | 0.024961 | 162.641952 | 0.0256
1033.4 | 1.28 |  | 10137.654 | 1.28 | 50 | 51.28 | 5 | 12.5 | 62.5 | 3125 | 60.93994 | 166.3548 | 0.024961 | 162.202464 | 0.0256
1041.6 | 1.28 |  | 10218.096 | 1.28 | 50 | 51.28 | 5 | 12.5 | 62.5 | 3125 | 60.93994 | 167.6749 | 0.024961 | 163.489536 | 0.0256
1041.6 | 1.3 |  | 10218.096 | 1.3 | 50 | 51.3 | 5 | 12.5 | 62.5 | 3125 | 60.91618 | 167.7403 | 0.02534113 | 163.489536 | 0.026
1038.4 | 1.3 |  | 10186.704 | 1.3 | 50 | 51.3 | 5 | 12.5 | 62.5 | 3125 | 60.91618 | 167.2249 | 0.02534113 | 162.987264 | 0.026
1035.4 | 1.31 |  | 10157.274 | 1.31 | 50 | 51.31 | 5 | 12.5 | 62.5 | 3125 | 60.90431 | 166.7743 | 0.02553109 | 162.516384 | 0.0262
1043.4 | 1.31 |  | 10235.754 | 1.31 | 50 | 51.31 | 5 | 12.5 | 62.5 | 3125 | 60.90431 | 168.0629 | 0.02553109 | 163.772064 | 0.0262
1055.6 | 1.35 |  | 10355.436 | 1.35 | 50 | 51.35 | 5 | 12.5 | 62.5 | 3125 | 60.85686 | 170.1605 | 0.02629017 | 165.686976 | 0.027
1040.2 | 1.35 |  | 10204.362 | 1.35 | 50 | 51.35 | 5 | 12.5 | 62.5 | 3125 | 60.85686 | 167.6781 | 0.02629017 | 163.269792 | 0.027
1029.6 | 1.35 |  | 10100.376 | 1.35 | 50 | 51.35 | 5 | 12.5 | 62.5 | 3125 | 60.85686 | 165.9694 | 0.02629017 | 161.606016 | 0.027
1039.2 | 1.36 |  | 10194.552 | 1.36 | 50 | 51.36 | 5 | 12.5 | 62.5 | 3125 | 60.84502 | 167.5495 | 0.02647975 | 163.112832 | 0.0272
1042.2 | 1.36 |  | 10223.982 | 1.36 | 50 | 51.36 | 5 | 12.5 | 62.5 | 3125 | 60.84502 | 168.0332 | 0.02647975 | 163.583712 | 0.0272
1045.2 | 1.38 |  | 10253.412 | 1.38 | 50 | 51.38 | 5 | 12.5 | 62.5 | 3125 | 60.82133 | 168.5825 | 0.0268587 | 164.054592 | 0.0276
1038.2 | 1.39 |  | 10184.742 | 1.39 | 50 | 51.39 | 5 | 12.5 | 62.5 | 3125 | 60.8095 | 167.486 | 0.02704806 | 162.955872 | 0.0278
1048.2 | 1.41 |  | 10282.842 | 1.41 | 50 | 51.41 | 5 | 12.5 | 62.5 | 3125 | 60.78584 | 169.1651 | 0.02742657 | 164.525472 | 0.0282
1036.4 | 1.41 |  | 10167.084 | 1.41 | 50 | 51.41 | 5 | 12.5 | 62.5 | 3125 | 60.78584 | 167.2607 | 0.02742657 | 162.673344 | 0.0282
1036.4 | 1.42 |  | 10167.084 | 1.42 | 50 | 51.42 | 5 | 12.5 | 62.5 | 3125 | 60.77402 | 167.2933 | 0.02761571 | 162.673344 | 0.0284
1049.6 | 1.42 |  | 10296.576 | 1.42 | 50 | 51.42 | 5 | 12.5 | 62.5 | 3125 | 60.77402 | 169.424 | 0.02761571 | 164.745216 | 0.0284
1049.6 | 1.43 |  | 10296.576 | 1.43 | 50 | 51.43 | 5 | 12.5 | 62.5 | 3125 | 60.7622 | 169.4569 | 0.02780478 | 164.745216 | 0.0286
1043.6 | 1.44 |  | 10237.716 | 1.44 | 50 | 51.44 | 5 | 12.5 | 62.5 | 3125 | 60.75039 | 168.521 | 0.02799378 | 163.803456 | 0.0288
1041.6 | 1.44 |  | 10218.096 | 1.44 | 50 | 51.44 | 5 | 12.5 | 62.5 | 3125 | 60.75039 | 168.198 | 0.02799378 | 163.489536 | 0.0288
1049.4 | 1.47 |  | 10294.614 | 1.47 | 50 | 51.47 | 5 | 12.5 | 62.5 | 3125 | 60.71498 | 169.5564 | 0.02856033 | 164.713824 | 0.0294
1045.2 | 1.48 |  | 10253.412 | 1.48 | 50 | 51.48 | 5 | 12.5 | 62.5 | 3125 | 60.70319 | 168.9106 | 0.02874903 | 164.054592 | 0.0296
1039.4 | 1.49 |  | 10196.514 | 1.49 | 50 | 51.49 | 5 | 12.5 | 62.5 | 3125 | 60.6914 | 168.0059 | 0.02893766 | 163.144224 | 0.0298
1050.6 | 1.49 |  | 10306.386 | 1.49 | 50 | 51.49 | 5 | 12.5 | 62.5 | 3125 | 60.6914 | 169.8163 | 0.02893766 | 164.902176 | 0.0298
1039.6 | 1.52 |  | 10198.476 | 1.52 | 50 | 51.52 | 5 | 12.5 | 62.5 | 3125 | 60.65606 | 168.1362 | 0.02950311 | 163.175616 | 0.0304
1042.2 | 1.52 |  | 10223.982 | 1.52 | 50 | 51.52 | 5 | 12.5 | 62.5 | 3125 | 60.65606 | 168.5567 | 0.02950311 | 163.583712 | 0.0304
1045.8 | 1.53 |  | 10259.298 | 1.53 | 50 | 51.53 | 5 | 12.5 | 62.5 | 3125 | 60.64428 | 169.1717 | 0.02969144 | 164.148768 | 0.0306
1046.4 | 1.54 |  | 10265.184 | 1.54 | 50 | 51.54 | 5 | 12.5 | 62.5 | 3125 | 60.63252 | 169.3016 | 0.02987971 | 164.242944 | 0.0308
1040.6 | 1.56 |  | 10208.286 | 1.56 | 50 | 51.56 | 5 | 12.5 | 62.5 | 3125 | 60.609 | 168.4286 | 0.03025601 | 163.332576 | 0.0312
1040.6 | 1.57 |  | 10208.286 | 1.57 | 50 | 51.57 | 5 | 12.5 | 62.5 | 3125 | 60.59725 | 168.4612 | 0.03044406 | 163.332576 | 0.0314
1049.2 | 1.59 |  | 10292.652 | 1.59 | 50 | 51.59 | 5 | 12.5 | 62.5 | 3125 | 60.57375 | 169.9193 | 0.03081993 | 164.682432 | 0.0318
1049.2 | 1.59 |  | 10292.652 | 1.59 | 50 | 51.59 | 5 | 12.5 | 62.5 | 3125 | 60.57375 | 169.9193 | 0.03081993 | 164.682432 | 0.0318
1037.6 | 1.61 |  | 10178.856 | 1.61 | 50 | 51.61 | 5 | 12.5 | 62.5 | 3125 | 60.55028 | 168.1058 | 0.0311955 | 162.861696 | 0.0322
1037.8 | 1.62 |  | 10180.818 | 1.62 | 50 | 51.62 | 5 | 12.5 | 62.5 | 3125 | 60.53855 | 168.1708 | 0.03138318 | 162.893088 | 0.0324
1044.2 | 1.64 |  | 10243.602 | 1.64 | 50 | 51.64 | 5 | 12.5 | 62.5 | 3125 | 60.5151 | 169.2735 | 0.03175833 | 163.897632 | 0.0328
1046.6 | 1.64 |  | 10267.146 | 1.64 | 50 | 51.64 | 5 | 12.5 | 62.5 | 3125 | 60.5151 | 169.6625 | 0.03175833 | 164.274336 | 0.0328
1046.6 | 1.64 |  | 10267.146 | 1.64 | 50 | 51.64 | 5 | 12.5 | 62.5 | 3125 | 60.5151 | 169.6625 | 0.03175833 | 164.274336 | 0.0328
1037.8 | 1.67 |  | 10180.818 | 1.67 | 50 | 51.67 | 5 | 12.5 | 62.5 | 3125 | 60.47997 | 168.3337 | 0.0323205 | 162.893088 | 0.0334
1037.8 | 1.68 |  | 10180.818 | 1.68 | 50 | 51.68 | 5 | 12.5 | 62.5 | 3125 | 60.46827 | 168.3663 | 0.03250774 | 162.893088 | 0.0336
1035.6 | 1.69 |  | 10159.236 | 1.69 | 50 | 51.69 | 5 | 12.5 | 62.5 | 3125 | 60.45657 | 168.0419 | 0.03269491 | 162.547776 | 0.0338
1028.4 | 1.69 |  | 10088.604 | 1.69 | 50 | 51.69 | 5 | 12.5 | 62.5 | 3125 | 60.45657 | 166.8736 | 0.03269491 | 161.417664 | 0.0338
1024.2 | 1.69 |  | 10047.402 | 1.69 | 50 | 51.69 | 5 | 12.5 | 62.5 | 3125 | 60.45657 | 166.1921 | 0.03269491 | 160.758432 | 0.0338
1029.8 | 1.7 |  | 10102.338 | 1.7 | 50 | 51.7 | 5 | 12.5 | 62.5 | 3125 | 60.44487 | 167.1331 | 0.03288201 | 161.637408 | 0.034
1019.6 | 1.71 |  | 10002.276 | 1.71 | 50 | 51.71 | 5 | 12.5 | 62.5 | 3125 | 60.43319 | 165.5097 | 0.03306904 | 160.036416 | 0.0342
1019.6 | 1.73 |  | 10002.276 | 1.73 | 50 | 51.73 | 5 | 12.5 | 62.5 | 3125 | 60.40982 | 165.5737 | 0.03344288 | 160.036416 | 0.0346
1010.6 | 1.73 |  | 9913.986 | 1.73 | 50 | 51.73 | 5 | 12.5 | 62.5 | 3125 | 60.40982 | 164.1122 | 0.03344288 | 158.623776 | 0.0346
1006.4 | 1.76 |  | 9872.784 | 1.76 | 50 | 51.76 | 5 | 12.5 | 62.5 | 3125 | 60.37481 | 163.5249 | 0.03400309 | 157.964544 | 0.0352
1006.4 | 1.8 |  | 9872.784 | 1.8 | 50 | 51.8 | 5 | 12.5 | 62.5 | 3125 | 60.32819 | 163.6513 | 0.03474903 | 157.964544 | 0.036
991.2 | 1.8 |  | 9723.672 | 1.8 | 50 | 51.8 | 5 | 12.5 | 62.5 | 3125 | 60.32819 | 161.1796 | 0.03474903 | 155.578752 | 0.036
980.6 | 1.81 |  | 9619.686 | 1.81 | 50 | 51.81 | 5 | 12.5 | 62.5 | 3125 | 60.31654 | 159.4867 | 0.03493534 | 153.914976 | 0.0362
980.6 | 1.83 |  | 9619.686 | 1.83 | 50 | 51.83 | 5 | 12.5 | 62.5 | 3125 | 60.29327 | 159.5483 | 0.03530774 | 153.914976 | 0.0366
964.8 | 1.85 |  | 9464.688 | 1.85 | 50 | 51.85 | 5 | 12.5 | 62.5 | 3125 | 60.27001 | 157.0381 | 0.03567985 | 151.435008 | 0.037
954.4 | 1.85 |  | 9362.664 | 1.85 | 50 | 51.85 | 5 | 12.5 | 62.5 | 3125 | 60.27001 | 155.3453 | 0.03567985 | 149.802624 | 0.037
954.4 | 1.86 |  | 9362.664 | 1.86 | 50 | 51.86 | 5 | 12.5 | 62.5 | 3125 | 60.25839 | 155.3753 | 0.03586579 | 149.802624 | 0.0372
930.2 | 1.86 |  | 9125.262 | 1.86 | 50 | 51.86 | 5 | 12.5 | 62.5 | 3125 | 60.25839 | 151.4355 | 0.03586579 | 146.004192 | 0.0372
912.8 | 1.86 |  | 8954.568 | 1.86 | 50 | 51.86 | 5 | 12.5 | 62.5 | 3125 | 60.25839 | 148.6028 | 0.03586579 | 143.273088 | 0.0372
912.8 | 1.87 |  | 8954.568 | 1.87 | 50 | 51.87 | 5 | 12.5 | 62.5 | 3125 | 60.24677 | 148.6315 | 0.03605167 | 143.273088 | 0.0374
912.8 | 1.9 |  | 8954.568 | 1.9 | 50 | 51.9 | 5 | 12.5 | 62.5 | 3125 | 60.21195 | 148.7175 | 0.03660886 | 143.273088 | 0.038
859.6 | 1.91 |  | 8432.676 | 1.91 | 50 | 51.91 | 5 | 12.5 | 62.5 | 3125 | 60.20035 | 140.0769 | 0.03679445 | 134.922816 | 0.0382
831.4 | 1.94 |  | 8156.034 | 1.94 | 50 | 51.94 | 5 | 12.5 | 62.5 | 3125 | 60.16558 | 135.5598 | 0.03735079 | 130.496544 | 0.0388
807.8 | 2.04 |  | 7924.518 | 2.04 | 50 | 52.04 | 5 | 12.5 | 62.5 | 3125 | 60.04996 | 131.9654 | 0.03920061 | 126.792288 | 0.0408
102.4 | 2.06 |  | 1004.544 | 2.06 | 50 | 52.06 | 5 | 12.5 | 62.5 | 3125 | 60.02689 | 16.7349 | 0.03956973 | 16.072704 | 0.0412
62.8 | 2.07 |  | 616.068 | 2.07 | 50 | 52.07 | 5 | 12.5 | 62.5 | 3125 | 60.01536 | 10.26517 | 0.03975418 | 9.857088 | 0.0414
62.4 | 2.09 |  | 612.144 | 2.09 | 50 | 52.09 | 5 | 12.5 | 62.5 | 3125 | 59.99232 | 10.20371 | 0.04012286 | 9.794304 | 0.0418
62.2 | 2.12 |  | 610.182 | 2.12 | 50 | 52.12 | 5 | 12.5 | 62.5 | 3125 | 59.95779 | 10.17686 | 0.04067536 | 9.762912 | 0.0424
62.2 | 2.15 |  | 610.182 | 2.15 | 50 | 52.15 | 5 | 12.5 | 62.5 | 3125 | 59.9233 | 10.18272 | 0.04122723 | 9.762912 | 0.043
61.8 | 2.17 |  | 606.258 | 2.17 | 50 | 52.17 | 5 | 12.5 | 62.5 | 3125 | 59.90033 | 10.12111 | 0.04159479 | 9.700128 | 0.0434
61.6 | 2.18 |  | 604.296 | 2.18 | 50 | 52.18 | 5 | 12.5 | 62.5 | 3125 | 59.88885 | 10.09029 | 0.04177846 | 9.668736 | 0.0436
61.6 | 2.21 |  | 604.296 | 2.21 | 50 | 52.21 | 5 | 12.5 | 62.5 | 3125 | 59.85443 | 10.09609 | 0.04232906 | 9.668736 | 0.0442
61.2 | 2.23 |  | 600.372 | 2.23 | 50 | 52.23 | 5 | 12.5 | 62.5 | 3125 | 59.83151 | 10.03438 | 0.04269577 | 9.605952 | 0.0446
61.2 | 2.27 |  | 600.372 | 2.27 | 50 | 52.27 | 5 | 12.5 | 62.5 | 3125 | 59.78573 | 10.04206 | 0.04342835 | 9.605952 | 0.0454
60.6 | 2.27 |  | 594.486 | 2.27 | 50 | 52.27 | 5 | 12.5 | 62.5 | 3125 | 59.78573 | 9.943611 | 0.04342835 | 9.511776 | 0.0454
60.6 | 2.27 |  | 594.486 | 2.27 | 50 | 52.27 | 5 | 12.5 | 62.5 | 3125 | 59.78573 | 9.943611 | 0.04342835 | 9.511776 | 0.0454
|  |  |  | 2.27 | 50 | 52.27 | [5 empty] | 170.1605 | 0.04342835 | 165.686976 | 0.0454
4.342835
| R1 | R2 | R3 | R4
TRUE | 170.161 | 165.706 | 167.263 | 114.264
Stress | 165.687 | 162.705 | 164.4 | 114.173