## Sheet1
|  | Force(F) | Stroke(ΔL) | GL(awal) | GL(akhir) | T | W | A0 | V | A1 | True Stress | True Strain | Stress Engineer | Strain Engineer
Beban (kg) | Pertambahan Panjang (mm) | kgf | mm | mm | mm | mm | mm | mm² | mm3 | mm² | kgf/mm² |  | kgf/mm²
1.2 | 0 | 11.772 | 0 | 50 | 50 | 5 | 12.5 | 62.5 | 3125 | 62.5 | 0.188352 | 0 | 0.188352 | 0
2.2 | 0 | 21.582 | 0 | 50 | 50 | 5 | 12.5 | 62.5 | 3125 | 62.5 | 0.345312 | 0 | 0.345312 | 0
5.4 | 0 | 52.974 | 0 | 50 | 50 | 5 | 12.5 | 62.5 | 3125 | 62.5 | 0.847584 | 0 | 0.847584 | 0
11.6 | 0.01 | 113.796 | 0.01 | 50 | 50.01 | 5 | 12.5 | 62.5 | 3125 | 62.4875 | 1.8211 | 0.00019996 | 1.820736 | 0.0002
11.6 | 0.01 | 113.796 | 0.01 | 50 | 50.01 | 5 | 12.5 | 62.5 | 3125 | 62.4875 | 1.8211 | 0.00019996 | 1.820736 | 0.0002
54.6 | 0.02 | 535.626 | 0.02 | 50 | 50.02 | 5 | 12.5 | 62.5 | 3125 | 62.47501 | 8.573444 | 0.0003998401 | 8.570016 | 0.0004
83.4 | 0.02 | 818.154 | 0.02 | 50 | 50.02 | 5 | 12.5 | 62.5 | 3125 | 62.47501 | 13.0957 | 0.0003998401 | 13.090464 | 0.0004
83.4 | 0.03 | 818.154 | 0.03 | 50 | 50.03 | 5 | 12.5 | 62.5 | 3125 | 62.46252 | 13.09832 | 0.0005996402 | 13.090464 | 0.0006
83.4 | 0.03 | 818.154 | 0.03 | 50 | 50.03 | 5 | 12.5 | 62.5 | 3125 | 62.46252 | 13.09832 | 0.0005996402 | 13.090464 | 0.0006
205.4 | 0.03 | 2014.974 | 0.03 | 50 | 50.03 | 5 | 12.5 | 62.5 | 3125 | 62.46252 | 32.25893 | 0.0005996402 | 32.239584 | 0.0006
237.4 | 0.03 | 2328.894 | 0.03 | 50 | 50.03 | 5 | 12.5 | 62.5 | 3125 | 62.46252 | 37.28466 | 0.0005996402 | 37.262304 | 0.0006
285.4 | 0.03 | 2799.774 | 0.03 | 50 | 50.03 | 5 | 12.5 | 62.5 | 3125 | 62.46252 | 44.82326 | 0.0005996402 | 44.796384 | 0.0006
316.6 | 0.03 | 3105.846 | 0.03 | 50 | 50.03 | 5 | 12.5 | 62.5 | 3125 | 62.46252 | 49.72335 | 0.0005996402 | 49.693536 | 0.0006
362.4 | 0.03 | 3555.144 | 0.03 | 50 | 50.03 | 5 | 12.5 | 62.5 | 3125 | 62.46252 | 56.91643 | 0.0005996402 | 56.882304 | 0.0006
391.2 | 0.03 | 3837.672 | 0.03 | 50 | 50.03 | 5 | 12.5 | 62.5 | 3125 | 62.46252 | 61.43959 | 0.0005996402 | 61.402752 | 0.0006
431.4 | 0.03 | 4232.034 | 0.03 | 50 | 50.03 | 5 | 12.5 | 62.5 | 3125 | 62.46252 | 67.75317 | 0.0005996402 | 67.712544 | 0.0006
431.4 | 0.03 | 4232.034 | 0.03 | 50 | 50.03 | 5 | 12.5 | 62.5 | 3125 | 62.46252 | 67.75317 | 0.0005996402 | 67.712544 | 0.0006
483.6 | 0.03 | 4744.116 | 0.03 | 50 | 50.03 | 5 | 12.5 | 62.5 | 3125 | 62.46252 | 75.9514 | 0.0005996402 | 75.905856 | 0.0006
499.2 | 0.03 | 4897.152 | 0.03 | 50 | 50.03 | 5 | 12.5 | 62.5 | 3125 | 62.46252 | 78.40144 | 0.0005996402 | 78.354432 | 0.0006
518.6 | 0.03 | 5087.466 | 0.03 | 50 | 50.03 | 5 | 12.5 | 62.5 | 3125 | 62.46252 | 81.4483 | 0.0005996402 | 81.399456 | 0.0006
539.4 | 0.03 | 5291.514 | 0.03 | 50 | 50.03 | 5 | 12.5 | 62.5 | 3125 | 62.46252 | 84.71502 | 0.0005996402 | 84.664224 | 0.0006
548.4 | 0.03 | 5379.804 | 0.03 | 50 | 50.03 | 5 | 12.5 | 62.5 | 3125 | 62.46252 | 86.12851 | 0.0005996402 | 86.076864 | 0.0006
558.8 | 0.03 | 5481.828 | 0.03 | 50 | 50.03 | 5 | 12.5 | 62.5 | 3125 | 62.46252 | 87.76187 | 0.0005996402 | 87.709248 | 0.0006
572.8 | 0.03 | 5619.168 | 0.03 | 50 | 50.03 | 5 | 12.5 | 62.5 | 3125 | 62.46252 | 89.96063 | 0.0005996402 | 89.906688 | 0.0006
585.8 | 0.03 | 5746.698 | 0.03 | 50 | 50.03 | 5 | 12.5 | 62.5 | 3125 | 62.46252 | 92.00234 | 0.0005996402 | 91.947168 | 0.0006
594.2 | 0.04 | 5829.102 | 0.04 | 50 | 50.04 | 5 | 12.5 | 62.5 | 3125 | 62.45004 | 93.34024 | 0.0007993605 | 93.265632 | 0.0008
604.4 | 0.04 | 5929.164 | 0.04 | 50 | 50.04 | 5 | 12.5 | 62.5 | 3125 | 62.45004 | 94.94252 | 0.0007993605 | 94.866624 | 0.0008
604.4 | 0.04 | 5929.164 | 0.04 | 50 | 50.04 | 5 | 12.5 | 62.5 | 3125 | 62.45004 | 94.94252 | 0.0007993605 | 94.866624 | 0.0008
623.6 | 0.04 | 6117.516 | 0.04 | 50 | 50.04 | 5 | 12.5 | 62.5 | 3125 | 62.45004 | 97.95856 | 0.0007993605 | 97.880256 | 0.0008
634.6 | 0.04 | 6225.426 | 0.04 | 50 | 50.04 | 5 | 12.5 | 62.5 | 3125 | 62.45004 | 99.6865 | 0.0007993605 | 99.606816 | 0.0008
641.2 | 0.04 | 6290.172 | 0.04 | 50 | 50.04 | 5 | 12.5 | 62.5 | 3125 | 62.45004 | 100.7233 | 0.0007993605 | 100.642752 | 0.0008
652.8 | 0.04 | 6403.968 | 0.04 | 50 | 50.04 | 5 | 12.5 | 62.5 | 3125 | 62.45004 | 102.5455 | 0.0007993605 | 102.463488 | 0.0008
661.6 | 0.04 | 6490.296 | 0.04 | 50 | 50.04 | 5 | 12.5 | 62.5 | 3125 | 62.45004 | 103.9278 | 0.0007993605 | 103.844736 | 0.0008
661.6 | 0.04 | 6490.296 | 0.04 | 50 | 50.04 | 5 | 12.5 | 62.5 | 3125 | 62.45004 | 103.9278 | 0.0007993605 | 103.844736 | 0.0008
677.6 | 0.04 | 6647.256 | 0.04 | 50 | 50.04 | 5 | 12.5 | 62.5 | 3125 | 62.45004 | 106.4412 | 0.0007993605 | 106.356096 | 0.0008
686.6 | 0.04 | 6735.546 | 0.04 | 50 | 50.04 | 5 | 12.5 | 62.5 | 3125 | 62.45004 | 107.855 | 0.0007993605 | 107.768736 | 0.0008
689.6 | 0.04 | 6764.976 | 0.04 | 50 | 50.04 | 5 | 12.5 | 62.5 | 3125 | 62.45004 | 108.3262 | 0.0007993605 | 108.239616 | 0.0008
689.6 | 0.04 | 6764.976 | 0.04 | 50 | 50.04 | 5 | 12.5 | 62.5 | 3125 | 62.45004 | 108.3262 | 0.0007993605 | 108.239616 | 0.0008
709.8 | 0.04 | 6963.138 | 0.04 | 50 | 50.04 | 5 | 12.5 | 62.5 | 3125 | 62.45004 | 111.4993 | 0.0007993605 | 111.410208 | 0.0008
717.4 | 0.04 | 7037.694 | 0.04 | 50 | 50.04 | 5 | 12.5 | 62.5 | 3125 | 62.45004 | 112.6932 | 0.0007993605 | 112.603104 | 0.0008
721.6 | 0.05 | 7078.896 | 0.05 | 50 | 50.05 | 5 | 12.5 | 62.5 | 3125 | 62.43756 | 113.3756 | 0.000999001 | 113.262336 | 0.001
729.8 | 0.05 | 7159.338 | 0.05 | 50 | 50.05 | 5 | 12.5 | 62.5 | 3125 | 62.43756 | 114.664 | 0.000999001 | 114.549408 | 0.001
728.6 | 0.05 | 7147.566 | 0.05 | 50 | 50.05 | 5 | 12.5 | 62.5 | 3125 | 62.43756 | 114.4754 | 0.000999001 | 114.361056 | 0.001
736.4 | 0.05 | 7224.084 | 0.05 | 50 | 50.05 | 5 | 12.5 | 62.5 | 3125 | 62.43756 | 115.7009 | 0.000999001 | 115.585344 | 0.001
747.4 | 0.05 | 7331.994 | 0.05 | 50 | 50.05 | 5 | 12.5 | 62.5 | 3125 | 62.43756 | 117.4292 | 0.000999001 | 117.311904 | 0.001
747.4 | 0.05 | 7331.994 | 0.05 | 50 | 50.05 | 5 | 12.5 | 62.5 | 3125 | 62.43756 | 117.4292 | 0.000999001 | 117.311904 | 0.001
761.4 | 0.05 | 7469.334 | 0.05 | 50 | 50.05 | 5 | 12.5 | 62.5 | 3125 | 62.43756 | 119.6289 | 0.000999001 | 119.509344 | 0.001
770.6 | 0.05 | 7559.586 | 0.05 | 50 | 50.05 | 5 | 12.5 | 62.5 | 3125 | 62.43756 | 121.0743 | 0.000999001 | 120.953376 | 0.001
768.6 | 0.05 | 7539.966 | 0.05 | 50 | 50.05 | 5 | 12.5 | 62.5 | 3125 | 62.43756 | 120.7601 | 0.000999001 | 120.639456 | 0.001
767.2 | 0.05 | 7526.232 | 0.05 | 50 | 50.05 | 5 | 12.5 | 62.5 | 3125 | 62.43756 | 120.5401 | 0.000999001 | 120.419712 | 0.001
787.4 | 0.05 | 7724.394 | 0.05 | 50 | 50.05 | 5 | 12.5 | 62.5 | 3125 | 62.43756 | 123.7139 | 0.000999001 | 123.590304 | 0.001
792.4 | 0.05 | 7773.444 | 0.05 | 50 | 50.05 | 5 | 12.5 | 62.5 | 3125 | 62.43756 | 124.4995 | 0.000999001 | 124.375104 | 0.001
790.4 | 0.05 | 7753.824 | 0.05 | 50 | 50.05 | 5 | 12.5 | 62.5 | 3125 | 62.43756 | 124.1852 | 0.000999001 | 124.061184 | 0.001
790.4 | 0.05 | 7753.824 | 0.05 | 50 | 50.05 | 5 | 12.5 | 62.5 | 3125 | 62.43756 | 124.1852 | 0.000999001 | 124.061184 | 0.001
805.6 | 0.06 | 7902.936 | 0.06 | 50 | 50.06 | 5 | 12.5 | 62.5 | 3125 | 62.42509 | 126.5987 | 0.001198562 | 126.446976 | 0.0012
805.4 | 0.06 | 7900.974 | 0.06 | 50 | 50.06 | 5 | 12.5 | 62.5 | 3125 | 62.42509 | 126.5673 | 0.001198562 | 126.415584 | 0.0012
805.4 | 0.06 | 7900.974 | 0.06 | 50 | 50.06 | 5 | 12.5 | 62.5 | 3125 | 62.42509 | 126.5673 | 0.001198562 | 126.415584 | 0.0012
809.8 | 0.06 | 7944.138 | 0.06 | 50 | 50.06 | 5 | 12.5 | 62.5 | 3125 | 62.42509 | 127.2587 | 0.001198562 | 127.106208 | 0.0012
832.2 | 0.06 | 8163.882 | 0.06 | 50 | 50.06 | 5 | 12.5 | 62.5 | 3125 | 62.42509 | 130.7789 | 0.001198562 | 130.622112 | 0.0012
823.2 | 0.06 | 8075.592 | 0.06 | 50 | 50.06 | 5 | 12.5 | 62.5 | 3125 | 62.42509 | 129.3645 | 0.001198562 | 129.209472 | 0.0012
835.2 | 0.06 | 8193.312 | 0.06 | 50 | 50.06 | 5 | 12.5 | 62.5 | 3125 | 62.42509 | 131.2503 | 0.001198562 | 131.092992 | 0.0012
841.2 | 0.06 | 8252.172 | 0.06 | 50 | 50.06 | 5 | 12.5 | 62.5 | 3125 | 62.42509 | 132.1932 | 0.001198562 | 132.034752 | 0.0012
841.2 | 0.06 | 8252.172 | 0.06 | 50 | 50.06 | 5 | 12.5 | 62.5 | 3125 | 62.42509 | 132.1932 | 0.001198562 | 132.034752 | 0.0012
840.2 | 0.07 | 8242.362 | 0.07 | 50 | 50.07 | 5 | 12.5 | 62.5 | 3125 | 62.41262 | 132.0624 | 0.001398043 | 131.877792 | 0.0014
840.4 | 0.07 | 8244.324 | 0.07 | 50 | 50.07 | 5 | 12.5 | 62.5 | 3125 | 62.41262 | 132.0939 | 0.001398043 | 131.909184 | 0.0014
841.8 | 0.07 | 8258.058 | 0.07 | 50 | 50.07 | 5 | 12.5 | 62.5 | 3125 | 62.41262 | 132.3139 | 0.001398043 | 132.128928 | 0.0014
849.8 | 0.09 | 8336.538 | 0.09 | 50 | 50.09 | 5 | 12.5 | 62.5 | 3125 | 62.3877 | 133.6247 | 0.001796766 | 133.384608 | 0.0018
849.8 | 0.09 | 8336.538 | 0.09 | 50 | 50.09 | 5 | 12.5 | 62.5 | 3125 | 62.3877 | 133.6247 | 0.001796766 | 133.384608 | 0.0018
857.4 | 0.09 | 8411.094 | 0.09 | 50 | 50.09 | 5 | 12.5 | 62.5 | 3125 | 62.3877 | 134.8197 | 0.001796766 | 134.577504 | 0.0018
862.8 | 0.09 | 8464.068 | 0.09 | 50 | 50.09 | 5 | 12.5 | 62.5 | 3125 | 62.3877 | 135.6689 | 0.001796766 | 135.425088 | 0.0018
880.4 | 0.09 | 8636.724 | 0.09 | 50 | 50.09 | 5 | 12.5 | 62.5 | 3125 | 62.3877 | 138.4363 | 0.001796766 | 138.187584 | 0.0018
874.6 | 0.09 | 8579.826 | 0.09 | 50 | 50.09 | 5 | 12.5 | 62.5 | 3125 | 62.3877 | 137.5243 | 0.001796766 | 137.277216 | 0.0018
878.4 | 0.09 | 8617.104 | 0.09 | 50 | 50.09 | 5 | 12.5 | 62.5 | 3125 | 62.3877 | 138.1218 | 0.001796766 | 137.873664 | 0.0018
883.2 | 0.09 | 8664.192 | 0.09 | 50 | 50.09 | 5 | 12.5 | 62.5 | 3125 | 62.3877 | 138.8766 | 0.001796766 | 138.627072 | 0.0018
876.8 | 0.09 | 8601.408 | 0.09 | 50 | 50.09 | 5 | 12.5 | 62.5 | 3125 | 62.3877 | 137.8702 | 0.001796766 | 137.622528 | 0.0018
876.8 | 0.09 | 8601.408 | 0.09 | 50 | 50.09 | 5 | 12.5 | 62.5 | 3125 | 62.3877 | 137.8702 | 0.001796766 | 137.622528 | 0.0018
892.6 | 0.09 | 8756.406 | 0.09 | 50 | 50.09 | 5 | 12.5 | 62.5 | 3125 | 62.3877 | 140.3547 | 0.001796766 | 140.102496 | 0.0018
896.8 | 0.09 | 8797.608 | 0.09 | 50 | 50.09 | 5 | 12.5 | 62.5 | 3125 | 62.3877 | 141.0151 | 0.001796766 | 140.761728 | 0.0018
891.2 | 0.09 | 8742.672 | 0.09 | 50 | 50.09 | 5 | 12.5 | 62.5 | 3125 | 62.3877 | 140.1345 | 0.001796766 | 139.882752 | 0.0018
893.2 | 0.09 | 8762.292 | 0.09 | 50 | 50.09 | 5 | 12.5 | 62.5 | 3125 | 62.3877 | 140.449 | 0.001796766 | 140.196672 | 0.0018
903.8 | 0.09 | 8866.278 | 0.09 | 50 | 50.09 | 5 | 12.5 | 62.5 | 3125 | 62.3877 | 142.1158 | 0.001796766 | 141.860448 | 0.0018
908.8 | 0.09 | 8915.328 | 0.09 | 50 | 50.09 | 5 | 12.5 | 62.5 | 3125 | 62.3877 | 142.902 | 0.001796766 | 142.645248 | 0.0018
906.2 | 0.09 | 8889.822 | 0.09 | 50 | 50.09 | 5 | 12.5 | 62.5 | 3125 | 62.3877 | 142.4932 | 0.001796766 | 142.237152 | 0.0018
911.2 | 0.09 | 8938.872 | 0.09 | 50 | 50.09 | 5 | 12.5 | 62.5 | 3125 | 62.3877 | 143.2794 | 0.001796766 | 143.021952 | 0.0018
904.2 | 0.09 | 8870.202 | 0.09 | 50 | 50.09 | 5 | 12.5 | 62.5 | 3125 | 62.3877 | 142.1787 | 0.001796766 | 141.923232 | 0.0018
910.8 | 0.09 | 8934.948 | 0.09 | 50 | 50.09 | 5 | 12.5 | 62.5 | 3125 | 62.3877 | 143.2165 | 0.001796766 | 142.959168 | 0.0018
922.4 | 0.09 | 9048.744 | 0.09 | 50 | 50.09 | 5 | 12.5 | 62.5 | 3125 | 62.3877 | 145.0405 | 0.001796766 | 144.779904 | 0.0018
924.6 | 0.09 | 9070.326 | 0.09 | 50 | 50.09 | 5 | 12.5 | 62.5 | 3125 | 62.3877 | 145.3864 | 0.001796766 | 145.125216 | 0.0018
924.6 | 0.09 | 9070.326 | 0.09 | 50 | 50.09 | 5 | 12.5 | 62.5 | 3125 | 62.3877 | 145.3864 | 0.001796766 | 145.125216 | 0.0018
924.6 | 0.09 | 9070.326 | 0.09 | 50 | 50.09 | 5 | 12.5 | 62.5 | 3125 | 62.3877 | 145.3864 | 0.001796766 | 145.125216 | 0.0018
924.6 | 0.09 | 9070.326 | 0.09 | 50 | 50.09 | 5 | 12.5 | 62.5 | 3125 | 62.3877 | 145.3864 | 0.001796766 | 145.125216 | 0.0018
924.8 | 0.09 | 9072.288 | 0.09 | 50 | 50.09 | 5 | 12.5 | 62.5 | 3125 | 62.3877 | 145.4179 | 0.001796766 | 145.156608 | 0.0018
929.6 | 0.09 | 9119.376 | 0.09 | 50 | 50.09 | 5 | 12.5 | 62.5 | 3125 | 62.3877 | 146.1727 | 0.001796766 | 145.910016 | 0.0018
929.6 | 0.11 | 9119.376 | 0.11 | 50 | 50.11 | 5 | 12.5 | 62.5 | 3125 | 62.3628 | 146.231 | 0.002195171 | 145.910016 | 0.0022
929.6 | 0.12 | 9119.376 | 0.12 | 50 | 50.12 | 5 | 12.5 | 62.5 | 3125 | 62.35036 | 146.2602 | 0.002394254 | 145.910016 | 0.0024
946.4 | 0.15 | 9284.184 | 0.15 | 50 | 50.15 | 5 | 12.5 | 62.5 | 3125 | 62.31306 | 148.9926 | 0.002991027 | 148.546944 | 0.003
944.6 | 0.16 | 9266.526 | 0.16 | 50 | 50.16 | 5 | 12.5 | 62.5 | 3125 | 62.30064 | 148.7389 | 0.003189793 | 148.264416 | 0.0032
960.4 | 0.19 | 9421.524 | 0.19 | 50 | 50.19 | 5 | 12.5 | 62.5 | 3125 | 62.2634 | 151.3172 | 0.003785615 | 150.744384 | 0.0038
961.2 | 0.22 | 9429.372 | 0.22 | 50 | 50.22 | 5 | 12.5 | 62.5 | 3125 | 62.2262 | 151.5338 | 0.004380725 | 150.869952 | 0.0044
963.6 | 0.24 | 9452.916 | 0.24 | 50 | 50.24 | 5 | 12.5 | 62.5 | 3125 | 62.20143 | 151.9726 | 0.00477707 | 151.246656 | 0.0048
972.2 | 0.24 | 9537.282 | 0.24 | 50 | 50.24 | 5 | 12.5 | 62.5 | 3125 | 62.20143 | 153.329 | 0.00477707 | 152.596512 | 0.0048
951.2 | 0.24 | 9331.272 | 0.24 | 50 | 50.24 | 5 | 12.5 | 62.5 | 3125 | 62.20143 | 150.017 | 0.00477707 | 149.300352 | 0.0048
953.2 | 0.25 | 9350.892 | 0.25 | 50 | 50.25 | 5 | 12.5 | 62.5 | 3125 | 62.18905 | 150.3623 | 0.004975124 | 149.614272 | 0.005
953.2 | 0.25 | 9350.892 | 0.25 | 50 | 50.25 | 5 | 12.5 | 62.5 | 3125 | 62.18905 | 150.3623 | 0.004975124 | 149.614272 | 0.005
957.2 | 0.25 | 9390.132 | 0.25 | 50 | 50.25 | 5 | 12.5 | 62.5 | 3125 | 62.18905 | 150.9933 | 0.004975124 | 150.242112 | 0.005
968.2 | 0.27 | 9498.042 | 0.27 | 50 | 50.27 | 5 | 12.5 | 62.5 | 3125 | 62.16431 | 152.7893 | 0.005370997 | 151.968672 | 0.0054
954.4 | 0.27 | 9362.664 | 0.27 | 50 | 50.27 | 5 | 12.5 | 62.5 | 3125 | 62.16431 | 150.6116 | 0.005370997 | 149.802624 | 0.0054
969.4 | 0.3 | 9509.814 | 0.3 | 50 | 50.3 | 5 | 12.5 | 62.5 | 3125 | 62.12724 | 153.07 | 0.005964215 | 152.157024 | 0.006
965.2 | 0.3 | 9468.612 | 0.3 | 50 | 50.3 | 5 | 12.5 | 62.5 | 3125 | 62.12724 | 152.4068 | 0.005964215 | 151.497792 | 0.006
984.4 | 0.32 | 9656.964 | 0.32 | 50 | 50.32 | 5 | 12.5 | 62.5 | 3125 | 62.10254 | 155.5003 | 0.0063593 | 154.511424 | 0.0064
986.2 | 0.32 | 9674.622 | 0.32 | 50 | 50.32 | 5 | 12.5 | 62.5 | 3125 | 62.10254 | 155.7846 | 0.0063593 | 154.793952 | 0.0064
977.2 | 0.35 | 9586.332 | 0.35 | 50 | 50.35 | 5 | 12.5 | 62.5 | 3125 | 62.06554 | 154.455 | 0.006951341 | 153.381312 | 0.007
977.2 | 0.35 | 9586.332 | 0.35 | 50 | 50.35 | 5 | 12.5 | 62.5 | 3125 | 62.06554 | 154.455 | 0.006951341 | 153.381312 | 0.007
986.2 | 0.35 | 9674.622 | 0.35 | 50 | 50.35 | 5 | 12.5 | 62.5 | 3125 | 62.06554 | 155.8775 | 0.006951341 | 154.793952 | 0.007
972.2 | 0.35 | 9537.282 | 0.35 | 50 | 50.35 | 5 | 12.5 | 62.5 | 3125 | 62.06554 | 153.6647 | 0.006951341 | 152.596512 | 0.007
975.2 | 0.35 | 9566.712 | 0.35 | 50 | 50.35 | 5 | 12.5 | 62.5 | 3125 | 62.06554 | 154.1389 | 0.006951341 | 153.067392 | 0.007
975.2 | 0.37 | 9566.712 | 0.37 | 50 | 50.37 | 5 | 12.5 | 62.5 | 3125 | 62.0409 | 154.2001 | 0.007345642 | 153.067392 | 0.0074
986.6 | 0.37 | 9678.546 | 0.37 | 50 | 50.37 | 5 | 12.5 | 62.5 | 3125 | 62.0409 | 156.0027 | 0.007345642 | 154.856736 | 0.0074
987.2 | 0.39 | 9684.432 | 0.39 | 50 | 50.39 | 5 | 12.5 | 62.5 | 3125 | 62.01627 | 156.1595 | 0.007739631 | 154.950912 | 0.0078
987.2 | 0.39 | 9684.432 | 0.39 | 50 | 50.39 | 5 | 12.5 | 62.5 | 3125 | 62.01627 | 156.1595 | 0.007739631 | 154.950912 | 0.0078
996.6 | 0.4 | 9776.646 | 0.4 | 50 | 50.4 | 5 | 12.5 | 62.5 | 3125 | 62.00397 | 157.6777 | 0.007936508 | 156.426336 | 0.008
1001.2 | 0.44 | 9821.772 | 0.44 | 50 | 50.44 | 5 | 12.5 | 62.5 | 3125 | 61.9548 | 158.5313 | 0.008723236 | 157.148352 | 0.0088
993.8 | 0.45 | 9749.178 | 0.45 | 50 | 50.45 | 5 | 12.5 | 62.5 | 3125 | 61.94252 | 157.3907 | 0.008919722 | 155.986848 | 0.009
999.6 | 0.45 | 9806.076 | 0.45 | 50 | 50.45 | 5 | 12.5 | 62.5 | 3125 | 61.94252 | 158.3093 | 0.008919722 | 156.897216 | 0.009
999.6 | 0.45 | 9806.076 | 0.45 | 50 | 50.45 | 5 | 12.5 | 62.5 | 3125 | 61.94252 | 158.3093 | 0.008919722 | 156.897216 | 0.009
1006.8 | 0.45 | 9876.708 | 0.45 | 50 | 50.45 | 5 | 12.5 | 62.5 | 3125 | 61.94252 | 159.4496 | 0.008919722 | 158.027328 | 0.009
997.2 | 0.45 | 9782.532 | 0.45 | 50 | 50.45 | 5 | 12.5 | 62.5 | 3125 | 61.94252 | 157.9292 | 0.008919722 | 156.520512 | 0.009
997.2 | 0.45 | 9782.532 | 0.45 | 50 | 50.45 | 5 | 12.5 | 62.5 | 3125 | 61.94252 | 157.9292 | 0.008919722 | 156.520512 | 0.009
997.2 | 0.45 | 9782.532 | 0.45 | 50 | 50.45 | 5 | 12.5 | 62.5 | 3125 | 61.94252 | 157.9292 | 0.008919722 | 156.520512 | 0.009
993.8 | 0.47 | 9749.178 | 0.47 | 50 | 50.47 | 5 | 12.5 | 62.5 | 3125 | 61.91797 | 157.4531 | 0.009312463 | 155.986848 | 0.0094
997.4 | 0.47 | 9784.494 | 0.47 | 50 | 50.47 | 5 | 12.5 | 62.5 | 3125 | 61.91797 | 158.0235 | 0.009312463 | 156.551904 | 0.0094
993.6 | 0.49 | 9747.216 | 0.49 | 50 | 50.49 | 5 | 12.5 | 62.5 | 3125 | 61.89344 | 157.4838 | 0.009704892 | 155.955456 | 0.0098
992.8 | 0.49 | 9739.368 | 0.49 | 50 | 50.49 | 5 | 12.5 | 62.5 | 3125 | 61.89344 | 157.357 | 0.009704892 | 155.829888 | 0.0098
992.8 | 0.5 | 9739.368 | 0.5 | 50 | 50.5 | 5 | 12.5 | 62.5 | 3125 | 61.88119 | 157.3882 | 0.00990099 | 155.829888 | 0.01
992.8 | 0.51 | 9739.368 | 0.51 | 50 | 50.51 | 5 | 12.5 | 62.5 | 3125 | 61.86894 | 157.4194 | 0.01009701 | 155.829888 | 0.0102
1000.2 | 0.53 | 9811.962 | 0.53 | 50 | 50.53 | 5 | 12.5 | 62.5 | 3125 | 61.84445 | 158.6555 | 0.01048882 | 156.991392 | 0.0106
1007.8 | 0.55 | 9886.518 | 0.55 | 50 | 50.55 | 5 | 12.5 | 62.5 | 3125 | 61.81998 | 159.9243 | 0.01088032 | 158.184288 | 0.011
1004.6 | 0.55 | 9855.126 | 0.55 | 50 | 50.55 | 5 | 12.5 | 62.5 | 3125 | 61.81998 | 159.4165 | 0.01088032 | 157.682016 | 0.011
1002.6 | 0.56 | 9835.506 | 0.56 | 50 | 50.56 | 5 | 12.5 | 62.5 | 3125 | 61.80775 | 159.1306 | 0.01107595 | 157.368096 | 0.0112
1004.2 | 0.59 | 9851.202 | 0.59 | 50 | 50.59 | 5 | 12.5 | 62.5 | 3125 | 61.7711 | 159.4791 | 0.01166238 | 157.619232 | 0.0118
1016.4 | 0.59 | 9970.884 | 0.59 | 50 | 50.59 | 5 | 12.5 | 62.5 | 3125 | 61.7711 | 161.4166 | 0.01166238 | 159.534144 | 0.0118
1009.4 | 0.59 | 9902.214 | 0.59 | 50 | 50.59 | 5 | 12.5 | 62.5 | 3125 | 61.7711 | 160.305 | 0.01166238 | 158.435424 | 0.0118
1010.2 | 0.6 | 9910.062 | 0.6 | 50 | 50.6 | 5 | 12.5 | 62.5 | 3125 | 61.75889 | 160.4637 | 0.01185771 | 158.560992 | 0.012
999.4 | 0.61 | 9804.114 | 0.61 | 50 | 50.61 | 5 | 12.5 | 62.5 | 3125 | 61.74669 | 158.7796 | 0.01205295 | 156.865824 | 0.0122
1018.2 | 0.61 | 9988.542 | 0.61 | 50 | 50.61 | 5 | 12.5 | 62.5 | 3125 | 61.74669 | 161.7664 | 0.01205295 | 159.816672 | 0.0122
1002.6 | 0.63 | 9835.506 | 0.63 | 50 | 50.63 | 5 | 12.5 | 62.5 | 3125 | 61.7223 | 159.3509 | 0.01244322 | 157.368096 | 0.0126
1008.4 | 0.64 | 9892.404 | 0.64 | 50 | 50.64 | 5 | 12.5 | 62.5 | 3125 | 61.71011 | 160.3044 | 0.01263823 | 158.278464 | 0.0128
1010.8 | 0.67 | 9915.948 | 0.67 | 50 | 50.67 | 5 | 12.5 | 62.5 | 3125 | 61.67357 | 160.7811 | 0.01322281 | 158.655168 | 0.0134
1014.6 | 0.67 | 9953.226 | 0.67 | 50 | 50.67 | 5 | 12.5 | 62.5 | 3125 | 61.67357 | 161.3856 | 0.01322281 | 159.251616 | 0.0134
1012.8 | 0.71 | 9935.568 | 0.71 | 50 | 50.71 | 5 | 12.5 | 62.5 | 3125 | 61.62493 | 161.2264 | 0.01400118 | 158.969088 | 0.0142
1030.8 | 0.71 | 10112.148 | 0.71 | 50 | 50.71 | 5 | 12.5 | 62.5 | 3125 | 61.62493 | 164.0918 | 0.01400118 | 161.794368 | 0.0142
1020.4 | 0.71 | 10010.124 | 0.71 | 50 | 50.71 | 5 | 12.5 | 62.5 | 3125 | 61.62493 | 162.4363 | 0.01400118 | 160.161984 | 0.0142
1020.4 | 0.72 | 10010.124 | 0.72 | 50 | 50.72 | 5 | 12.5 | 62.5 | 3125 | 61.61278 | 162.4683 | 0.01419558 | 160.161984 | 0.0144
1020.4 | 0.72 | 10010.124 | 0.72 | 50 | 50.72 | 5 | 12.5 | 62.5 | 3125 | 61.61278 | 162.4683 | 0.01419558 | 160.161984 | 0.0144
1023.6 | 0.72 | 10041.516 | 0.72 | 50 | 50.72 | 5 | 12.5 | 62.5 | 3125 | 61.61278 | 162.9778 | 0.01419558 | 160.664256 | 0.0144
1019.6 | 0.73 | 10002.276 | 0.73 | 50 | 50.73 | 5 | 12.5 | 62.5 | 3125 | 61.60063 | 162.3729 | 0.01438991 | 160.036416 | 0.0146
1016.2 | 0.73 | 9968.922 | 0.73 | 50 | 50.73 | 5 | 12.5 | 62.5 | 3125 | 61.60063 | 161.8315 | 0.01438991 | 159.502752 | 0.0146
1022.6 | 0.76 | 10031.706 | 0.76 | 50 | 50.76 | 5 | 12.5 | 62.5 | 3125 | 61.56422 | 162.947 | 0.01497242 | 160.507296 | 0.0152
1022.6 | 0.76 | 10031.706 | 0.76 | 50 | 50.76 | 5 | 12.5 | 62.5 | 3125 | 61.56422 | 162.947 | 0.01497242 | 160.507296 | 0.0152
1017.8 | 0.77 | 9984.618 | 0.77 | 50 | 50.77 | 5 | 12.5 | 62.5 | 3125 | 61.5521 | 162.2141 | 0.01516644 | 159.753888 | 0.0154
1017.8 | 0.79 | 9984.618 | 0.79 | 50 | 50.79 | 5 | 12.5 | 62.5 | 3125 | 61.52786 | 162.278 | 0.01555424 | 159.753888 | 0.0158
1017.8 | 0.79 | 9984.618 | 0.79 | 50 | 50.79 | 5 | 12.5 | 62.5 | 3125 | 61.52786 | 162.278 | 0.01555424 | 159.753888 | 0.0158
1023.6 | 0.79 | 10041.516 | 0.79 | 50 | 50.79 | 5 | 12.5 | 62.5 | 3125 | 61.52786 | 163.2028 | 0.01555424 | 160.664256 | 0.0158
1034.4 | 0.83 | 10147.464 | 0.83 | 50 | 50.83 | 5 | 12.5 | 62.5 | 3125 | 61.47944 | 165.0546 | 0.01632894 | 162.359424 | 0.0166
1034.4 | 0.83 | 10147.464 | 0.83 | 50 | 50.83 | 5 | 12.5 | 62.5 | 3125 | 61.47944 | 165.0546 | 0.01632894 | 162.359424 | 0.0166
1026.2 | 0.83 | 10067.022 | 0.83 | 50 | 50.83 | 5 | 12.5 | 62.5 | 3125 | 61.47944 | 163.7462 | 0.01632894 | 161.072352 | 0.0166
1026.2 | 0.85 | 10067.022 | 0.85 | 50 | 50.85 | 5 | 12.5 | 62.5 | 3125 | 61.45526 | 163.8106 | 0.01671583 | 161.072352 | 0.017
1036.6 | 0.85 | 10169.046 | 0.85 | 50 | 50.85 | 5 | 12.5 | 62.5 | 3125 | 61.45526 | 165.4707 | 0.01671583 | 162.704736 | 0.017
1024.6 | 0.85 | 10051.326 | 0.85 | 50 | 50.85 | 5 | 12.5 | 62.5 | 3125 | 61.45526 | 163.5552 | 0.01671583 | 160.821216 | 0.017
1020.4 | 0.85 | 10010.124 | 0.85 | 50 | 50.85 | 5 | 12.5 | 62.5 | 3125 | 61.45526 | 162.8847 | 0.01671583 | 160.161984 | 0.017
1025.2 | 0.85 | 10057.212 | 0.85 | 50 | 50.85 | 5 | 12.5 | 62.5 | 3125 | 61.45526 | 163.651 | 0.01671583 | 160.915392 | 0.017
1020.8 | 0.87 | 10014.048 | 0.87 | 50 | 50.87 | 5 | 12.5 | 62.5 | 3125 | 61.4311 | 163.0127 | 0.01710242 | 160.224768 | 0.0174
1021.6 | 0.88 | 10021.896 | 0.88 | 50 | 50.88 | 5 | 12.5 | 62.5 | 3125 | 61.41903 | 163.1725 | 0.0172956 | 160.350336 | 0.0176
1019.8 | 0.88 | 10004.238 | 0.88 | 50 | 50.88 | 5 | 12.5 | 62.5 | 3125 | 61.41903 | 162.885 | 0.0172956 | 160.067808 | 0.0176
1014.2 | 0.92 | 9949.302 | 0.92 | 50 | 50.92 | 5 | 12.5 | 62.5 | 3125 | 61.37078 | 162.1179 | 0.01806756 | 159.188832 | 0.0184
1023.8 | 0.92 | 10043.478 | 0.92 | 50 | 50.92 | 5 | 12.5 | 62.5 | 3125 | 61.37078 | 163.6524 | 0.01806756 | 160.695648 | 0.0184
1021.8 | 0.92 | 10023.858 | 0.92 | 50 | 50.92 | 5 | 12.5 | 62.5 | 3125 | 61.37078 | 163.3328 | 0.01806756 | 160.381728 | 0.0184
1028.6 | 0.93 | 10090.566 | 0.93 | 50 | 50.93 | 5 | 12.5 | 62.5 | 3125 | 61.35873 | 164.452 | 0.01826036 | 161.449056 | 0.0186
1023.4 | 0.95 | 10039.554 | 0.95 | 50 | 50.95 | 5 | 12.5 | 62.5 | 3125 | 61.33464 | 163.6849 | 0.01864573 | 160.632864 | 0.019
1023.4 | 0.95 | 10039.554 | 0.95 | 50 | 50.95 | 5 | 12.5 | 62.5 | 3125 | 61.33464 | 163.6849 | 0.01864573 | 160.632864 | 0.019
1024.4 | 0.96 | 10049.364 | 0.96 | 50 | 50.96 | 5 | 12.5 | 62.5 | 3125 | 61.32261 | 163.877 | 0.0188383 | 160.789824 | 0.0192
1035.2 | 0.96 | 10155.312 | 0.96 | 50 | 50.96 | 5 | 12.5 | 62.5 | 3125 | 61.32261 | 165.6047 | 0.0188383 | 162.484992 | 0.0192
1027.6 | 0.96 | 10080.756 | 0.96 | 50 | 50.96 | 5 | 12.5 | 62.5 | 3125 | 61.32261 | 164.3889 | 0.0188383 | 161.292096 | 0.0192
1027.6 | 0.96 | 10080.756 | 0.96 | 50 | 50.96 | 5 | 12.5 | 62.5 | 3125 | 61.32261 | 164.3889 | 0.0188383 | 161.292096 | 0.0192
1024.8 | 0.98 | 10053.288 | 0.98 | 50 | 50.98 | 5 | 12.5 | 62.5 | 3125 | 61.29855 | 164.0053 | 0.01922322 | 160.852608 | 0.0196
1034.2 | 1 | 10145.502 | 1 | 50 | 51 | 5 | 12.5 | 62.5 | 3125 | 61.27451 | 165.5746 | 0.01960784 | 162.328032 | 0.02
1023.4 | 1 | 10039.554 | 1 | 50 | 51 | 5 | 12.5 | 62.5 | 3125 | 61.27451 | 163.8455 | 0.01960784 | 160.632864 | 0.02
1026.2 | 1.01 | 10067.022 | 1.01 | 50 | 51.01 | 5 | 12.5 | 62.5 | 3125 | 61.2625 | 164.326 | 0.01980004 | 161.072352 | 0.0202
1026.2 | 1.04 | 10067.022 | 1.04 | 50 | 51.04 | 5 | 12.5 | 62.5 | 3125 | 61.22649 | 164.4227 | 0.02037618 | 161.072352 | 0.0208
1033.6 | 1.04 | 10139.616 | 1.04 | 50 | 51.04 | 5 | 12.5 | 62.5 | 3125 | 61.22649 | 165.6083 | 0.02037618 | 162.233856 | 0.0208
1033.6 | 1.04 | 10139.616 | 1.04 | 50 | 51.04 | 5 | 12.5 | 62.5 | 3125 | 61.22649 | 165.6083 | 0.02037618 | 162.233856 | 0.0208
1025.4 | 1.04 | 10059.174 | 1.04 | 50 | 51.04 | 5 | 12.5 | 62.5 | 3125 | 61.22649 | 164.2945 | 0.02037618 | 160.946784 | 0.0208
1029.8 | 1.05 | 10102.338 | 1.05 | 50 | 51.05 | 5 | 12.5 | 62.5 | 3125 | 61.2145 | 165.0318 | 0.02056807 | 161.637408 | 0.021
1033.4 | 1.07 | 10137.654 | 1.07 | 50 | 51.07 | 5 | 12.5 | 62.5 | 3125 | 61.19052 | 165.6736 | 0.02095164 | 162.202464 | 0.0214
1033.4 | 1.08 | 10137.654 | 1.08 | 50 | 51.08 | 5 | 12.5 | 62.5 | 3125 | 61.17854 | 165.706 | 0.0211433 | 162.202464 | 0.0216
1025.4 | 1.08 | 10059.174 | 1.08 | 50 | 51.08 | 5 | 12.5 | 62.5 | 3125 | 61.17854 | 164.4232 | 0.0211433 | 160.946784 | 0.0216
1028.6 | 1.11 | 10090.566 | 1.11 | 50 | 51.11 | 5 | 12.5 | 62.5 | 3125 | 61.14263 | 165.0332 | 0.02171786 | 161.449056 | 0.0222
1026.8 | 1.11 | 10072.908 | 1.11 | 50 | 51.11 | 5 | 12.5 | 62.5 | 3125 | 61.14263 | 164.7444 | 0.02171786 | 161.166528 | 0.0222
1021.6 | 1.11 | 10021.896 | 1.11 | 50 | 51.11 | 5 | 12.5 | 62.5 | 3125 | 61.14263 | 163.9101 | 0.02171786 | 160.350336 | 0.0222
1013.4 | 1.11 | 9941.454 | 1.11 | 50 | 51.11 | 5 | 12.5 | 62.5 | 3125 | 61.14263 | 162.5945 | 0.02171786 | 159.063264 | 0.0222
1011.2 | 1.12 | 9919.872 | 1.12 | 50 | 51.12 | 5 | 12.5 | 62.5 | 3125 | 61.13067 | 162.2732 | 0.02190923 | 158.717952 | 0.0224
1013.4 | 1.12 | 9941.454 | 1.12 | 50 | 51.12 | 5 | 12.5 | 62.5 | 3125 | 61.13067 | 162.6263 | 0.02190923 | 159.063264 | 0.0224
1010.4 | 1.13 | 9912.024 | 1.13 | 50 | 51.13 | 5 | 12.5 | 62.5 | 3125 | 61.11872 | 162.1766 | 0.02210053 | 158.592384 | 0.0226
1000.8 | 1.13 | 9817.848 | 1.13 | 50 | 51.13 | 5 | 12.5 | 62.5 | 3125 | 61.11872 | 160.6357 | 0.02210053 | 157.085568 | 0.0226
995.6 | 1.15 | 9766.836 | 1.15 | 50 | 51.15 | 5 | 12.5 | 62.5 | 3125 | 61.09482 | 159.8636 | 0.02248289 | 156.269376 | 0.023
998.4 | 1.16 | 9794.304 | 1.16 | 50 | 51.16 | 5 | 12.5 | 62.5 | 3125 | 61.08288 | 160.3445 | 0.02267396 | 156.708864 | 0.0232
987.4 | 1.17 | 9686.394 | 1.17 | 50 | 51.17 | 5 | 12.5 | 62.5 | 3125 | 61.07094 | 158.6089 | 0.02286496 | 154.982304 | 0.0234
987.4 | 1.19 | 9686.394 | 1.19 | 50 | 51.19 | 5 | 12.5 | 62.5 | 3125 | 61.04708 | 158.6709 | 0.02324673 | 154.982304 | 0.0238
973.8 | 1.21 | 9552.978 | 1.21 | 50 | 51.21 | 5 | 12.5 | 62.5 | 3125 | 61.02324 | 156.5466 | 0.0236282 | 152.847648 | 0.0242
968.6 | 1.24 | 9501.966 | 1.24 | 50 | 51.24 | 5 | 12.5 | 62.5 | 3125 | 60.98751 | 155.8018 | 0.02419984 | 152.031456 | 0.0248
958.8 | 1.26 | 9405.828 | 1.26 | 50 | 51.26 | 5 | 12.5 | 62.5 | 3125 | 60.96371 | 154.2857 | 0.02458057 | 150.493248 | 0.0252
950.6 | 1.27 | 9325.386 | 1.27 | 50 | 51.27 | 5 | 12.5 | 62.5 | 3125 | 60.95182 | 152.996 | 0.02477082 | 149.206176 | 0.0254
950.6 | 1.27 | 9325.386 | 1.27 | 50 | 51.27 | 5 | 12.5 | 62.5 | 3125 | 60.95182 | 152.996 | 0.02477082 | 149.206176 | 0.0254
929.2 | 1.27 | 9115.452 | 1.27 | 50 | 51.27 | 5 | 12.5 | 62.5 | 3125 | 60.95182 | 149.5518 | 0.02477082 | 145.847232 | 0.0254
912.4 | 1.27 | 8950.644 | 1.27 | 50 | 51.27 | 5 | 12.5 | 62.5 | 3125 | 60.95182 | 146.8478 | 0.02477082 | 143.210304 | 0.0254
912.4 | 1.29 | 8950.644 | 1.29 | 50 | 51.29 | 5 | 12.5 | 62.5 | 3125 | 60.92806 | 146.9051 | 0.0251511 | 143.210304 | 0.0258
874.6 | 1.31 | 8579.826 | 1.31 | 50 | 51.31 | 5 | 12.5 | 62.5 | 3125 | 60.90431 | 140.8739 | 0.02553109 | 137.277216 | 0.0262
874.6 | 1.39 | 8579.826 | 1.39 | 50 | 51.39 | 5 | 12.5 | 62.5 | 3125 | 60.8095 | 141.0935 | 0.02704806 | 137.277216 | 0.0278
81.2 | 1.4 | 796.572 | 1.4 | 50 | 51.4 | 5 | 12.5 | 62.5 | 3125 | 60.79767 | 13.10202 | 0.02723735 | 12.745152 | 0.028
80.8 | 1.43 | 792.648 | 1.43 | 50 | 51.43 | 5 | 12.5 | 62.5 | 3125 | 60.7622 | 13.04508 | 0.02780478 | 12.682368 | 0.0286
80.6 | 1.45 | 790.686 | 1.45 | 50 | 51.45 | 5 | 12.5 | 62.5 | 3125 | 60.73858 | 13.01785 | 0.0281827 | 12.650976 | 0.029
80.4 | 1.45 | 788.724 | 1.45 | 50 | 51.45 | 5 | 12.5 | 62.5 | 3125 | 60.73858 | 12.98555 | 0.0281827 | 12.619584 | 0.029
80.2 | 1.48 | 786.762 | 1.48 | 50 | 51.48 | 5 | 12.5 | 62.5 | 3125 | 60.70319 | 12.9608 | 0.02874903 | 12.588192 | 0.0296
80.2 | 1.5 | 786.762 | 1.5 | 50 | 51.5 | 5 | 12.5 | 62.5 | 3125 | 60.67961 | 12.96583776 | 0.02912621 | 12.588192 | 0.03
79.8 | 1.53 | 782.838 | 1.53 | 50 | 51.53 | 5 | 12.5 | 62.5 | 3125 | 60.64428 | 12.90869 | 0.02969144 | 12.525408 | 0.0306
79.6 | 1.54 | 780.876 | 1.54 | 50 | 51.54 | 5 | 12.5 | 62.5 | 3125 | 60.63252 | 12.87883 | 0.02987971 | 12.494016 | 0.0308
79.2 | 1.55 | 776.952 | 1.55 | 50 | 51.55 | 5 | 12.5 | 62.5 | 3125 | 60.62076 | 12.8166 | 0.0300679 | 12.431232 | 0.031
79.2 | 1.57 | 776.952 | 1.57 | 50 | 51.57 | 5 | 12.5 | 62.5 | 3125 | 60.59725 | 12.82157 | 0.03044406 | 12.431232 | 0.0314
78.6 | 1.59 | 771.066 | 1.59 | 50 | 51.59 | 5 | 12.5 | 62.5 | 3125 | 60.57375 | 12.72937 | 0.03081993 | 12.337056 | 0.0318
78.4 | 1.61 | 769.104 | 1.61 | 50 | 51.61 | 5 | 12.5 | 62.5 | 3125 | 60.55028 | 12.70191 | 0.0311955 | 12.305664 | 0.0322
78.2 | 1.63 | 767.142 | 1.63 | 50 | 51.63 | 5 | 12.5 | 62.5 | 3125 | 60.52683 | 12.67441 | 0.03157079 | 12.274272 | 0.0326
78.2 | 1.64 | 767.142 | 1.64 | 50 | 51.64 | 5 | 12.5 | 62.5 | 3125 | 60.5151 | 12.67687 | 0.03175833 | 12.274272 | 0.0328
78.2 | 1.65 | 767.142 | 1.65 | 50 | 51.65 | 5 | 12.5 | 62.5 | 3125 | 60.50339 | 12.67932 | 0.03194579 | 12.274272 | 0.033
78.2 | 1.66 | 767.142 | 1.66 | 50 | 51.66 | 5 | 12.5 | 62.5 | 3125 | 60.49168 | 12.68178 | 0.03213318 | 12.274272 | 0.0332
[11 empty] | 165.706 | 0.03213318 | 162.704736 | 0.0332