## Sheet
|  | Force(F) | Stroke(ΔL) | GL(awal) | GL(akhir) | T | W | A0 | V | A1 | True Stress | True Strain | Stress Engineer | Strain Engineer
Beban (kg) | Pertambahan Panjang (mm) | kgf | mm | mm | mm | mm | mm | mm² | mm3 | mm² | kgf/mm² |  | kgf/mm²
0.8 | 0.02 | 7.848 | 0.02 | 50 | 50.02 | 5 | 12.5 | 62.5 | 3125 | 62.47501 | 0.1256182272 | 0.0003998401 | 0.125568 | 0.0004
3.8 | 0.02 | 37.278 | 0.02 | 50 | 50.02 | 5 | 12.5 | 62.5 | 3125 | 62.47501 | 0.5966865792 | 0.0003998401 | 0.596448 | 0.0004
27.4 | 0.03 | 268.794 | 0.03 | 50 | 50.03 | 5 | 12.5 | 62.5 | 3125 | 62.46252 | 4.303284 | 0.0005996402 | 4.300704 | 0.0006
70.2 | 0.03 | 688.662 | 0.03 | 50 | 50.03 | 5 | 12.5 | 62.5 | 3125 | 62.46252 | 11.0252 | 0.0005996402 | 11.018592 | 0.0006
100.4 | 0.03 | 984.924 | 0.03 | 50 | 50.03 | 5 | 12.5 | 62.5 | 3125 | 62.46252 | 15.76824 | 0.0005996402 | 15.758784 | 0.0006
147.2 | 0.03 | 1444.032 | 0.03 | 50 | 50.03 | 5 | 12.5 | 62.5 | 3125 | 62.46252 | 23.11837 | 0.0005996402 | 23.104512 | 0.0006
147.2 | 0.04 | 1444.032 | 0.04 | 50 | 50.04 | 5 | 12.5 | 62.5 | 3125 | 62.45004 | 23.123 | 0.0007993605 | 23.104512 | 0.0008
224.8 | 0.04 | 2205.288 | 0.04 | 50 | 50.04 | 5 | 12.5 | 62.5 | 3125 | 62.45004 | 35.31284 | 0.0007993605 | 35.284608 | 0.0008
253.8 | 0.04 | 2489.778 | 0.04 | 50 | 50.04 | 5 | 12.5 | 62.5 | 3125 | 62.45004 | 39.86832 | 0.0007993605 | 39.836448 | 0.0008
296.8 | 0.04 | 2911.608 | 0.04 | 50 | 50.04 | 5 | 12.5 | 62.5 | 3125 | 62.45004 | 46.623 | 0.0007993605 | 46.585728 | 0.0008
296.8 | 0.04 | 2911.608 | 0.04 | 50 | 50.04 | 5 | 12.5 | 62.5 | 3125 | 62.45004 | 46.623 | 0.0007993605 | 46.585728 | 0.0008
365.8 | 0.04 | 3588.498 | 0.04 | 50 | 50.04 | 5 | 12.5 | 62.5 | 3125 | 62.45004 | 57.4619 | 0.0007993605 | 57.415968 | 0.0008
365.8 | 0.04 | 3588.498 | 0.04 | 50 | 50.04 | 5 | 12.5 | 62.5 | 3125 | 62.45004 | 57.4619 | 0.0007993605 | 57.415968 | 0.0008
429.4 | 0.04 | 4212.414 | 0.04 | 50 | 50.04 | 5 | 12.5 | 62.5 | 3125 | 62.45004 | 67.45254 | 0.0007993605 | 67.398624 | 0.0008
451.8 | 0.04 | 4432.158 | 0.04 | 50 | 50.04 | 5 | 12.5 | 62.5 | 3125 | 62.45004 | 70.97126 | 0.0007993605 | 70.914528 | 0.0008
478.8 | 0.04 | 4697.028 | 0.04 | 50 | 50.04 | 5 | 12.5 | 62.5 | 3125 | 62.45004 | 75.21257 | 0.0007993605 | 75.152448 | 0.0008
492.6 | 0.04 | 4832.406 | 0.04 | 50 | 50.04 | 5 | 12.5 | 62.5 | 3125 | 62.45004 | 77.38035 | 0.0007993605 | 77.318496 | 0.0008
511.6 | 0.04 | 5018.796 | 0.04 | 50 | 50.04 | 5 | 12.5 | 62.5 | 3125 | 62.45004 | 80.36498 | 0.0007993605 | 80.300736 | 0.0008
521.8 | 0.04 | 5118.858 | 0.04 | 50 | 50.04 | 5 | 12.5 | 62.5 | 3125 | 62.45004 | 81.96725 | 0.0007993605 | 81.901728 | 0.0008
539.8 | 0.04 | 5295.438 | 0.04 | 50 | 50.04 | 5 | 12.5 | 62.5 | 3125 | 62.45004 | 84.79479 | 0.0007993605 | 84.727008 | 0.0008
549.2 | 0.04 | 5387.652 | 0.04 | 50 | 50.04 | 5 | 12.5 | 62.5 | 3125 | 62.45004 | 86.27139 | 0.0007993605 | 86.202432 | 0.0008
549.2 | 0.04 | 5387.652 | 0.04 | 50 | 50.04 | 5 | 12.5 | 62.5 | 3125 | 62.45004 | 86.27139 | 0.0007993605 | 86.202432 | 0.0008
571.6 | 0.04 | 5607.396 | 0.04 | 50 | 50.04 | 5 | 12.5 | 62.5 | 3125 | 62.45004 | 89.79011 | 0.0007993605 | 89.718336 | 0.0008
579.6 | 0.04 | 5685.876 | 0.04 | 50 | 50.04 | 5 | 12.5 | 62.5 | 3125 | 62.45004 | 91.0468 | 0.0007993605 | 90.974016 | 0.0008
579.6 | 0.04 | 5685.876 | 0.04 | 50 | 50.04 | 5 | 12.5 | 62.5 | 3125 | 62.45004 | 91.0468 | 0.0007993605 | 90.974016 | 0.0008
579.6 | 0.04 | 5685.876 | 0.04 | 50 | 50.04 | 5 | 12.5 | 62.5 | 3125 | 62.45004 | 91.0468 | 0.0007993605 | 90.974016 | 0.0008
608.4 | 0.04 | 5968.404 | 0.04 | 50 | 50.04 | 5 | 12.5 | 62.5 | 3125 | 62.45004 | 95.57086 | 0.0007993605 | 95.494464 | 0.0008
621.4 | 0.04 | 6095.934 | 0.04 | 50 | 50.04 | 5 | 12.5 | 62.5 | 3125 | 62.45004 | 97.61297 | 0.0007993605 | 97.534944 | 0.0008
619.8 | 0.04 | 6080.238 | 0.04 | 50 | 50.04 | 5 | 12.5 | 62.5 | 3125 | 62.45004 | 97.36164 | 0.0007993605 | 97.283808 | 0.0008
630.6 | 0.04 | 6186.186 | 0.04 | 50 | 50.04 | 5 | 12.5 | 62.5 | 3125 | 62.45004 | 99.05816 | 0.0007993605 | 98.978976 | 0.0008
637.8 | 0.04 | 6256.818 | 0.04 | 50 | 50.04 | 5 | 12.5 | 62.5 | 3125 | 62.45004 | 100.1892 | 0.0007993605 | 100.109088 | 0.0008
637.8 | 0.04 | 6256.818 | 0.04 | 50 | 50.04 | 5 | 12.5 | 62.5 | 3125 | 62.45004 | 100.1892 | 0.0007993605 | 100.109088 | 0.0008
643.4 | 0.04 | 6311.754 | 0.04 | 50 | 50.04 | 5 | 12.5 | 62.5 | 3125 | 62.45004 | 101.0689 | 0.0007993605 | 100.988064 | 0.0008
643.4 | 0.04 | 6311.754 | 0.04 | 50 | 50.04 | 5 | 12.5 | 62.5 | 3125 | 62.45004 | 101.0689 | 0.0007993605 | 100.988064 | 0.0008
660.8 | 0.04 | 6482.448 | 0.04 | 50 | 50.04 | 5 | 12.5 | 62.5 | 3125 | 62.45004 | 103.8021 | 0.0007993605 | 103.719168 | 0.0008
660.8 | 0.04 | 6482.448 | 0.04 | 50 | 50.04 | 5 | 12.5 | 62.5 | 3125 | 62.45004 | 103.8021 | 0.0007993605 | 103.719168 | 0.0008
664.8 | 0.04 | 6521.688 | 0.04 | 50 | 50.04 | 5 | 12.5 | 62.5 | 3125 | 62.45004 | 104.4305 | 0.0007993605 | 104.347008 | 0.0008
664.8 | 0.04 | 6521.688 | 0.04 | 50 | 50.04 | 5 | 12.5 | 62.5 | 3125 | 62.45004 | 104.4305 | 0.0007993605 | 104.347008 | 0.0008
682.8 | 0.04 | 6698.268 | 0.04 | 50 | 50.04 | 5 | 12.5 | 62.5 | 3125 | 62.45004 | 107.258 | 0.0007993605 | 107.172288 | 0.0008
684.2 | 0.04 | 6712.002 | 0.04 | 50 | 50.04 | 5 | 12.5 | 62.5 | 3125 | 62.45004 | 107.4779 | 0.0007993605 | 107.392032 | 0.0008
684.2 | 0.04 | 6712.002 | 0.04 | 50 | 50.04 | 5 | 12.5 | 62.5 | 3125 | 62.45004 | 107.4779 | 0.0007993605 | 107.392032 | 0.0008
688.4 | 0.04 | 6753.204 | 0.04 | 50 | 50.04 | 5 | 12.5 | 62.5 | 3125 | 62.45004 | 108.1377 | 0.0007993605 | 108.051264 | 0.0008
703.6 | 0.04 | 6902.316 | 0.04 | 50 | 50.04 | 5 | 12.5 | 62.5 | 3125 | 62.45004 | 110.5254 | 0.0007993605 | 110.437056 | 0.0008
701.2 | 0.04 | 6878.772 | 0.04 | 50 | 50.04 | 5 | 12.5 | 62.5 | 3125 | 62.45004 | 110.1484 | 0.0007993605 | 110.060352 | 0.0008
705.8 | 0.04 | 6923.898 | 0.04 | 50 | 50.04 | 5 | 12.5 | 62.5 | 3125 | 62.45004 | 110.871 | 0.0007993605 | 110.782368 | 0.0008
714.8 | 0.04 | 7012.188 | 0.04 | 50 | 50.04 | 5 | 12.5 | 62.5 | 3125 | 62.45004 | 112.2848 | 0.0007993605 | 112.195008 | 0.0008
714.8 | 0.04 | 7012.188 | 0.04 | 50 | 50.04 | 5 | 12.5 | 62.5 | 3125 | 62.45004 | 112.2848 | 0.0007993605 | 112.195008 | 0.0008
719.4 | 0.04 | 7057.314 | 0.04 | 50 | 50.04 | 5 | 12.5 | 62.5 | 3125 | 62.45004 | 113.0074 | 0.0007993605 | 112.917024 | 0.0008
727.4 | 0.04 | 7135.794 | 0.04 | 50 | 50.04 | 5 | 12.5 | 62.5 | 3125 | 62.45004 | 114.264 | 0.0007993605 | 114.172704 | 0.0008
719.2 | 0.04 | 7055.352 | 0.04 | 50 | 50.04 | 5 | 12.5 | 62.5 | 3125 | 62.45004 | 112.9759 | 0.0007993605 | 112.885632 | 0.0008
725.6 | 0.04 | 7118.136 | 0.04 | 50 | 50.04 | 5 | 12.5 | 62.5 | 3125 | 62.45004 | 113.9813 | 0.0007993605 | 113.890176 | 0.0008
721.4 | 0.04 | 7076.934 | 0.04 | 50 | 50.04 | 5 | 12.5 | 62.5 | 3125 | 62.45004 | 113.3215 | 0.0007993605 | 113.230944 | 0.0008
718.2 | 0.04 | 7045.542 | 0.04 | 50 | 50.04 | 5 | 12.5 | 62.5 | 3125 | 62.45004 | 112.8189 | 0.0007993605 | 112.728672 | 0.0008
670.6 | 0.04 | 6578.586 | 0.04 | 50 | 50.04 | 5 | 12.5 | 62.5 | 3125 | 62.45004 | 105.3416 | 0.0007993605 | 105.257376 | 0.0008
670.6 | 0.04 | 6578.586 | 0.04 | 50 | 50.04 | 5 | 12.5 | 62.5 | 3125 | 62.45004 | 105.3416 | 0.0007993605 | 105.257376 | 0.0008
273.4 | 0.04 | 2682.054 | 0.04 | 50 | 50.04 | 5 | 12.5 | 62.5 | 3125 | 62.45004 | 42.94719 | 0.0007993605 | 42.912864 | 0.0008
273.4 | 0.04 | 2682.054 | 0.04 | 50 | 50.04 | 5 | 12.5 | 62.5 | 3125 | 62.45004 | 42.94719 | 0.0007993605 | 42.912864 | 0.0008
273.4 | 0.04 | 2682.054 | 0.04 | 50 | 50.04 | 5 | 12.5 | 62.5 | 3125 | 62.45004 | 42.94719 | 0.0007993605 | 42.912864 | 0.0008
273.4 | 0.06 | 2682.054 | 0.06 | 50 | 50.06 | 5 | 12.5 | 62.5 | 3125 | 62.42509 | 42.96436 | 0.001198562 | 42.912864 | 0.0012
273.4 | 0.09 | 2682.054 | 0.09 | 50 | 50.09 | 5 | 12.5 | 62.5 | 3125 | 62.3877 | 42.99011 | 0.001796766 | 42.912864 | 0.0018
273.4 | 0.09 | 2682.054 | 0.09 | 50 | 50.09 | 5 | 12.5 | 62.5 | 3125 | 62.3877 | 42.99011 | 0.001796766 | 42.912864 | 0.0018
273.4 | 0.11 | 2682.054 | 0.11 | 50 | 50.11 | 5 | 12.5 | 62.5 | 3125 | 62.3628 | 43.00727 | 0.002195171 | 42.912864 | 0.0022
85.6 | 0.99 | 839.736 | 0.99 | 50 | 50.99 | 5 | 12.5 | 62.5 | 3125 | 61.28653 | 13.7018 | 0.01941557 | 13.435776 | 0.0198
85.6 | 1.26 | 839.736 | 1.26 | 50 | 51.26 | 5 | 12.5 | 62.5 | 3125 | 60.96371 | 13.77436 | 0.02458057 | 13.435776 | 0.0252
[11 empty] | 114.264 | 0.02458057 | 114.172704 | 0.0252