## UMSIDA IMPAK
NO | Sudut_Awal | Sudut_Akhir | Note
1 | 120 | 103,8 | 1A
2 | 120 | 100,3 | 1B
3 | 120 | 97,5 | 1C
4 | 120 | 105 | 2A
5 | 120 | 100 | 2B
6 | 120 | 103,4 | 2C
7 | 120 | 98,6 | 3A
8 | 120 | 100,9 | 3B
9 | 120 | 96,5 | 3C
10 | 120 | 92,2 | 4A
11 | 120 | 104,5 | 4B
12 | 120 | 90 | 4C
13 | 120 | 97,3 | 5A
14 | 120 | 92,1 | 5B
15 | 120 | 87,7 | 5C
16 | 120 | 92 | 6A
17 | 120 | 95,3 | 6B
18 | 120 | 101,7 | 6C
19 | 120 | 96,5 | 7A
20 | 120 | 90,2 | 7B
21 | 120 | 102,3 | 7C
22 | 120 | 86,8 | 8A
23 | 120 | 88,4 | 8B
24 | 120 | 86,1 | 8C
25 | 120 | 86,2 | 9A
26 | 120 | 104,3 | 9B
27 | 120 | 88,4 | 9C

## Lembar1
| True Stress |  |  | rata true Stress | true straint |  |  | rata true straint
1 | 143.7758 | 147.761 | 175.059 | 155.5319 | 0.02210053 | 0.02286496 | 0.04251245 | 0.02915931
2 | 133.767 | 143.312 | 126.822 | 134.6337 | 0.03025601 | 0.02553109 | 0.01282606 | 0.02287105
3 | 168.883 | 142.652 | 164.509 | 158.6813 | 0.007655231 | 0.01287138 | 0.0159442 | 0.01215694
4 | 164.682 | 134.471 | 165.649 | 154.934 | 0.01103626 | 0.01688642 | 0.02163688 | 0.01651985
5 | 164.183 | 109.433 | 166.21 | 146.6087 | 0.009242144 | 0.01061527 | 0.00990099 | 0.009919469
6 | 160.513 | 132.811 | 162.164 | 151.8293 | 0.01613189 | 0.01556347 | 0.01025733 | 0.01398423
7 | 155.621 | 161.479 | 167.621 | 161.5737 | 0.008974523 | 0.01623985 | 0.01780233 | 0.0143389
8 | 163.033 | 161.655 | 163.546 | 162.7447 | 0.0187445 | 0.02183406 | 0.01491312 | 0.01849723
9 | 166.119 | 104.83 | 163.627 | 144.8587 | 0.015503 | 0.0162877 | 0.01585566 | 0.01588212
|  |  | max | 162.7447 |  |  |  | 0.02915931
|  |  | min | 134.6337 |  |  |  | 0.009919469
|  |  |  | True Stress |  |  | True Straint
|  |  | Rata replikasi | 154.3485 |  | rata replikasi | 0.03269353
|  |  | Max Eksperimen | 162.7447 |  | Max Eksperimen | 0.02915931
|  |  | Min Eksperimen | 134.6337 |  | Min Eksperimen | 0.009919469