## Sheet1
|  | Force(F) | Stroke(ΔL) | GL(awal) | GL(akhir) | T | W | A0 | V | A1 | True Stress | True Strain | Stress Engineer | Strain Engineer
Beban (kg) | Pertambahan Panjang (mm) | kgf | mm | mm | mm | mm | mm | mm² | mm3 | mm² | kgf/mm² |  | kgf/mm²
0.2 | 0.01 | 1.962 | 0.01 | 50 | 50.01 | 5 | 12.5 | 62.5 | 3125 | 62.4875 | 0.0313982784 | 0.00019996 | 0.031392 | 0.0002
0.2 | 0.01 | 1.962 | 0.01 | 50 | 50.01 | 5 | 12.5 | 62.5 | 3125 | 62.4875 | 0.0313982784 | 0.00019996 | 0.031392 | 0.0002
5.4 | 0.01 | 52.974 | 0.01 | 50 | 50.01 | 5 | 12.5 | 62.5 | 3125 | 62.4875 | 0.8477535168 | 0.00019996 | 0.847584 | 0.0002
5.4 | 0.01 | 52.974 | 0.01 | 50 | 50.01 | 5 | 12.5 | 62.5 | 3125 | 62.4875 | 0.8477535168 | 0.00019996 | 0.847584 | 0.0002
5.4 | 0.01 | 52.974 | 0.01 | 50 | 50.01 | 5 | 12.5 | 62.5 | 3125 | 62.4875 | 0.8477535168 | 0.00019996 | 0.847584 | 0.0002
5.4 | 0.01 | 52.974 | 0.01 | 50 | 50.01 | 5 | 12.5 | 62.5 | 3125 | 62.4875 | 0.8477535168 | 0.00019996 | 0.847584 | 0.0002
5.4 | 0.01 | 52.974 | 0.01 | 50 | 50.01 | 5 | 12.5 | 62.5 | 3125 | 62.4875 | 0.8477535168 | 0.00019996 | 0.847584 | 0.0002
160.4 | 0.01 | 1573.524 | 0.01 | 50 | 50.01 | 5 | 12.5 | 62.5 | 3125 | 62.4875 | 25.18142 | 0.00019996 | 25.176384 | 0.0002
190.4 | 0.02 | 1867.824 | 0.02 | 50 | 50.02 | 5 | 12.5 | 62.5 | 3125 | 62.47501 | 29.89714 | 0.0003998401 | 29.885184 | 0.0004
190.4 | 0.02 | 1867.824 | 0.02 | 50 | 50.02 | 5 | 12.5 | 62.5 | 3125 | 62.47501 | 29.89714 | 0.0003998401 | 29.885184 | 0.0004
264.2 | 0.04 | 2591.802 | 0.04 | 50 | 50.04 | 5 | 12.5 | 62.5 | 3125 | 62.45004 | 41.50201 | 0.0007993605 | 41.468832 | 0.0008
307.2 | 0.04 | 3013.632 | 0.04 | 50 | 50.04 | 5 | 12.5 | 62.5 | 3125 | 62.45004 | 48.25669 | 0.0007993605 | 48.218112 | 0.0008
335.8 | 0.04 | 3294.198 | 0.04 | 50 | 50.04 | 5 | 12.5 | 62.5 | 3125 | 62.45004 | 52.74933 | 0.0007993605 | 52.707168 | 0.0008
377.2 | 0.04 | 3700.332 | 0.04 | 50 | 50.04 | 5 | 12.5 | 62.5 | 3125 | 62.45004 | 59.25268 | 0.0007993605 | 59.205312 | 0.0008
403.4 | 0.04 | 3957.354 | 0.04 | 50 | 50.04 | 5 | 12.5 | 62.5 | 3125 | 62.45004 | 63.36832 | 0.0007993605 | 63.317664 | 0.0008
403.4 | 0.04 | 3957.354 | 0.04 | 50 | 50.04 | 5 | 12.5 | 62.5 | 3125 | 62.45004 | 63.36832 | 0.0007993605 | 63.317664 | 0.0008
463.8 | 0.04 | 4549.878 | 0.04 | 50 | 50.04 | 5 | 12.5 | 62.5 | 3125 | 62.45004 | 72.85629 | 0.0007993605 | 72.798048 | 0.0008
492.2 | 0.04 | 4828.482 | 0.04 | 50 | 50.04 | 5 | 12.5 | 62.5 | 3125 | 62.45004 | 77.31752 | 0.0007993605 | 77.255712 | 0.0008
508.2 | 0.04 | 4985.442 | 0.04 | 50 | 50.04 | 5 | 12.5 | 62.5 | 3125 | 62.45004 | 79.83089 | 0.0007993605 | 79.767072 | 0.0008
508.2 | 0.04 | 4985.442 | 0.04 | 50 | 50.04 | 5 | 12.5 | 62.5 | 3125 | 62.45004 | 79.83089 | 0.0007993605 | 79.767072 | 0.0008
539.8 | 0.04 | 5295.438 | 0.04 | 50 | 50.04 | 5 | 12.5 | 62.5 | 3125 | 62.45004 | 84.79479 | 0.0007993605 | 84.727008 | 0.0008
555.6 | 0.04 | 5450.436 | 0.04 | 50 | 50.04 | 5 | 12.5 | 62.5 | 3125 | 62.45004 | 87.27674 | 0.0007993605 | 87.206976 | 0.0008
563.6 | 0.04 | 5528.916 | 0.04 | 50 | 50.04 | 5 | 12.5 | 62.5 | 3125 | 62.45004 | 88.53343 | 0.0007993605 | 88.462656 | 0.0008
577.6 | 0.04 | 5666.256 | 0.04 | 50 | 50.04 | 5 | 12.5 | 62.5 | 3125 | 62.45004 | 90.73262 | 0.0007993605 | 90.660096 | 0.0008
585.6 | 0.04 | 5744.736 | 0.04 | 50 | 50.04 | 5 | 12.5 | 62.5 | 3125 | 62.45004 | 91.98931 | 0.0007993605 | 91.915776 | 0.0008
599.4 | 0.04 | 5880.114 | 0.04 | 50 | 50.04 | 5 | 12.5 | 62.5 | 3125 | 62.45004 | 94.15709 | 0.0007993605 | 94.081824 | 0.0008
603.2 | 0.04 | 5917.392 | 0.04 | 50 | 50.04 | 5 | 12.5 | 62.5 | 3125 | 62.45004 | 94.75401 | 0.0007993605 | 94.678272 | 0.0008
615.6 | 0.04 | 6039.036 | 0.04 | 50 | 50.04 | 5 | 12.5 | 62.5 | 3125 | 62.45004 | 96.70188 | 0.0007993605 | 96.624576 | 0.0008
615.6 | 0.04 | 6039.036 | 0.04 | 50 | 50.04 | 5 | 12.5 | 62.5 | 3125 | 62.45004 | 96.70188 | 0.0007993605 | 96.624576 | 0.0008
634.4 | 0.04 | 6223.464 | 0.04 | 50 | 50.04 | 5 | 12.5 | 62.5 | 3125 | 62.45004 | 99.65508 | 0.0007993605 | 99.575424 | 0.0008
634.4 | 0.04 | 6223.464 | 0.04 | 50 | 50.04 | 5 | 12.5 | 62.5 | 3125 | 62.45004 | 99.65508 | 0.0007993605 | 99.575424 | 0.0008
647.6 | 0.04 | 6352.956 | 0.04 | 50 | 50.04 | 5 | 12.5 | 62.5 | 3125 | 62.45004 | 101.7286 | 0.0007993605 | 101.647296 | 0.0008
647.6 | 0.04 | 6352.956 | 0.04 | 50 | 50.04 | 5 | 12.5 | 62.5 | 3125 | 62.45004 | 101.7286 | 0.0007993605 | 101.647296 | 0.0008
661.6 | 0.04 | 6490.296 | 0.04 | 50 | 50.04 | 5 | 12.5 | 62.5 | 3125 | 62.45004 | 103.9278 | 0.0007993605 | 103.844736 | 0.0008
667.4 | 0.04 | 6547.194 | 0.04 | 50 | 50.04 | 5 | 12.5 | 62.5 | 3125 | 62.45004 | 104.8389 | 0.0007993605 | 104.755104 | 0.0008
677.8 | 0.04 | 6649.218 | 0.04 | 50 | 50.04 | 5 | 12.5 | 62.5 | 3125 | 62.45004 | 106.4726 | 0.0007993605 | 106.387488 | 0.0008
687.6 | 0.04 | 6745.356 | 0.04 | 50 | 50.04 | 5 | 12.5 | 62.5 | 3125 | 62.45004 | 108.012 | 0.0007993605 | 107.925696 | 0.0008
693.8 | 0.04 | 6806.178 | 0.04 | 50 | 50.04 | 5 | 12.5 | 62.5 | 3125 | 62.45004 | 108.986 | 0.0007993605 | 108.898848 | 0.0008
693.8 | 0.04 | 6806.178 | 0.04 | 50 | 50.04 | 5 | 12.5 | 62.5 | 3125 | 62.45004 | 108.986 | 0.0007993605 | 108.898848 | 0.0008
715.4 | 0.04 | 7018.074 | 0.04 | 50 | 50.04 | 5 | 12.5 | 62.5 | 3125 | 62.45004 | 112.379 | 0.0007993605 | 112.289184 | 0.0008
712.6 | 0.04 | 6990.606 | 0.04 | 50 | 50.04 | 5 | 12.5 | 62.5 | 3125 | 62.45004 | 111.9392 | 0.0007993605 | 111.849696 | 0.0008
710.2 | 0.04 | 6967.062 | 0.04 | 50 | 50.04 | 5 | 12.5 | 62.5 | 3125 | 62.45004 | 111.5622 | 0.0007993605 | 111.472992 | 0.0008
727.8 | 0.04 | 7139.718 | 0.04 | 50 | 50.04 | 5 | 12.5 | 62.5 | 3125 | 62.45004 | 114.3269 | 0.0007993605 | 114.235488 | 0.0008
732.8 | 0.04 | 7188.768 | 0.04 | 50 | 50.04 | 5 | 12.5 | 62.5 | 3125 | 62.45004 | 115.1123 | 0.0007993605 | 115.020288 | 0.0008
733.6 | 0.04 | 7196.616 | 0.04 | 50 | 50.04 | 5 | 12.5 | 62.5 | 3125 | 62.45004 | 115.238 | 0.0007993605 | 115.145856 | 0.0008
733.6 | 0.04 | 7196.616 | 0.04 | 50 | 50.04 | 5 | 12.5 | 62.5 | 3125 | 62.45004 | 115.238 | 0.0007993605 | 115.145856 | 0.0008
733.6 | 0.04 | 7196.616 | 0.04 | 50 | 50.04 | 5 | 12.5 | 62.5 | 3125 | 62.45004 | 115.238 | 0.0007993605 | 115.145856 | 0.0008
756.4 | 0.04 | 7420.284 | 0.04 | 50 | 50.04 | 5 | 12.5 | 62.5 | 3125 | 62.45004 | 118.8195 | 0.0007993605 | 118.724544 | 0.0008
756.4 | 0.04 | 7420.284 | 0.04 | 50 | 50.04 | 5 | 12.5 | 62.5 | 3125 | 62.45004 | 118.8195 | 0.0007993605 | 118.724544 | 0.0008
763.4 | 0.04 | 7488.954 | 0.04 | 50 | 50.04 | 5 | 12.5 | 62.5 | 3125 | 62.45004 | 119.9191 | 0.0007993605 | 119.823264 | 0.0008
763.4 | 0.04 | 7488.954 | 0.04 | 50 | 50.04 | 5 | 12.5 | 62.5 | 3125 | 62.45004 | 119.9191 | 0.0007993605 | 119.823264 | 0.0008
779.4 | 0.04 | 7645.914 | 0.04 | 50 | 50.04 | 5 | 12.5 | 62.5 | 3125 | 62.45004 | 122.4325 | 0.0007993605 | 122.334624 | 0.0008
779.4 | 0.04 | 7645.914 | 0.04 | 50 | 50.04 | 5 | 12.5 | 62.5 | 3125 | 62.45004 | 122.4325 | 0.0007993605 | 122.334624 | 0.0008
779.4 | 0.04 | 7645.914 | 0.04 | 50 | 50.04 | 5 | 12.5 | 62.5 | 3125 | 62.45004 | 122.4325 | 0.0007993605 | 122.334624 | 0.0008
784.2 | 0.04 | 7693.002 | 0.04 | 50 | 50.04 | 5 | 12.5 | 62.5 | 3125 | 62.45004 | 123.1865 | 0.0007993605 | 123.088032 | 0.0008
784.2 | 0.04 | 7693.002 | 0.04 | 50 | 50.04 | 5 | 12.5 | 62.5 | 3125 | 62.45004 | 123.1865 | 0.0007993605 | 123.088032 | 0.0008
806.4 | 0.04 | 7910.784 | 0.04 | 50 | 50.04 | 5 | 12.5 | 62.5 | 3125 | 62.45004 | 126.6738 | 0.0007993605 | 126.572544 | 0.0008
804.6 | 0.04 | 7893.126 | 0.04 | 50 | 50.04 | 5 | 12.5 | 62.5 | 3125 | 62.45004 | 126.391 | 0.0007993605 | 126.290016 | 0.0008
804.8 | 0.04 | 7895.088 | 0.04 | 50 | 50.04 | 5 | 12.5 | 62.5 | 3125 | 62.45004 | 126.4225 | 0.0007993605 | 126.321408 | 0.0008
823.2 | 0.04 | 8075.592 | 0.04 | 50 | 50.04 | 5 | 12.5 | 62.5 | 3125 | 62.45004 | 129.3128 | 0.0007993605 | 129.209472 | 0.0008
817.4 | 0.04 | 8018.694 | 0.04 | 50 | 50.04 | 5 | 12.5 | 62.5 | 3125 | 62.45004 | 128.4017 | 0.0007993605 | 128.299104 | 0.0008
817.4 | 0.04 | 8018.694 | 0.04 | 50 | 50.04 | 5 | 12.5 | 62.5 | 3125 | 62.45004 | 128.4017 | 0.0007993605 | 128.299104 | 0.0008
824.4 | 0.04 | 8087.364 | 0.04 | 50 | 50.04 | 5 | 12.5 | 62.5 | 3125 | 62.45004 | 129.5013 | 0.0007993605 | 129.397824 | 0.0008
820.2 | 0.04 | 8046.162 | 0.04 | 50 | 50.04 | 5 | 12.5 | 62.5 | 3125 | 62.45004 | 128.8416 | 0.0007993605 | 128.738592 | 0.0008
837.4 | 0.04 | 8214.894 | 0.04 | 50 | 50.04 | 5 | 12.5 | 62.5 | 3125 | 62.45004 | 131.5435 | 0.0007993605 | 131.438304 | 0.0008
848.6 | 0.05 | 8324.766 | 0.05 | 50 | 50.05 | 5 | 12.5 | 62.5 | 3125 | 62.43756 | 133.3295 | 0.000999001 | 133.196256 | 0.001
858.8 | 0.05 | 8424.828 | 0.05 | 50 | 50.05 | 5 | 12.5 | 62.5 | 3125 | 62.43756 | 134.932 | 0.000999001 | 134.797248 | 0.001
845.2 | 0.05 | 8291.412 | 0.05 | 50 | 50.05 | 5 | 12.5 | 62.5 | 3125 | 62.43756 | 132.7953 | 0.000999001 | 132.662592 | 0.001
849.6 | 0.05 | 8334.576 | 0.05 | 50 | 50.05 | 5 | 12.5 | 62.5 | 3125 | 62.43756 | 133.4866 | 0.000999001 | 133.353216 | 0.001
849.6 | 0.05 | 8334.576 | 0.05 | 50 | 50.05 | 5 | 12.5 | 62.5 | 3125 | 62.43756 | 133.4866 | 0.000999001 | 133.353216 | 0.001
849.6 | 0.05 | 8334.576 | 0.05 | 50 | 50.05 | 5 | 12.5 | 62.5 | 3125 | 62.43756 | 133.4866 | 0.000999001 | 133.353216 | 0.001
859.2 | 0.05 | 8428.752 | 0.05 | 50 | 50.05 | 5 | 12.5 | 62.5 | 3125 | 62.43756 | 134.9949 | 0.000999001 | 134.860032 | 0.001
857.4 | 0.05 | 8411.094 | 0.05 | 50 | 50.05 | 5 | 12.5 | 62.5 | 3125 | 62.43756 | 134.7121 | 0.000999001 | 134.577504 | 0.001
875.4 | 0.05 | 8587.674 | 0.05 | 50 | 50.05 | 5 | 12.5 | 62.5 | 3125 | 62.43756 | 137.5402 | 0.000999001 | 137.402784 | 0.001
875.4 | 0.05 | 8587.674 | 0.05 | 50 | 50.05 | 5 | 12.5 | 62.5 | 3125 | 62.43756 | 137.5402 | 0.000999001 | 137.402784 | 0.001
875.4 | 0.05 | 8587.674 | 0.05 | 50 | 50.05 | 5 | 12.5 | 62.5 | 3125 | 62.43756 | 137.5402 | 0.000999001 | 137.402784 | 0.001
878.6 | 0.05 | 8619.066 | 0.05 | 50 | 50.05 | 5 | 12.5 | 62.5 | 3125 | 62.43756 | 138.043 | 0.000999001 | 137.905056 | 0.001
872.8 | 0.05 | 8562.168 | 0.05 | 50 | 50.05 | 5 | 12.5 | 62.5 | 3125 | 62.43756 | 137.1317 | 0.000999001 | 136.994688 | 0.001
872.8 | 0.05 | 8562.168 | 0.05 | 50 | 50.05 | 5 | 12.5 | 62.5 | 3125 | 62.43756 | 137.1317 | 0.000999001 | 136.994688 | 0.001
883.8 | 0.05 | 8670.078 | 0.05 | 50 | 50.05 | 5 | 12.5 | 62.5 | 3125 | 62.43756 | 138.86 | 0.000999001 | 138.721248 | 0.001
883.8 | 0.05 | 8670.078 | 0.05 | 50 | 50.05 | 5 | 12.5 | 62.5 | 3125 | 62.43756 | 138.86 | 0.000999001 | 138.721248 | 0.001
883.8 | 0.05 | 8670.078 | 0.05 | 50 | 50.05 | 5 | 12.5 | 62.5 | 3125 | 62.43756 | 138.86 | 0.000999001 | 138.721248 | 0.001
885.2 | 0.05 | 8683.812 | 0.05 | 50 | 50.05 | 5 | 12.5 | 62.5 | 3125 | 62.43756 | 139.0799 | 0.000999001 | 138.940992 | 0.001
910.8 | 0.05 | 8934.948 | 0.05 | 50 | 50.05 | 5 | 12.5 | 62.5 | 3125 | 62.43756 | 143.1021 | 0.000999001 | 142.959168 | 0.001
908.8 | 0.05 | 8915.328 | 0.05 | 50 | 50.05 | 5 | 12.5 | 62.5 | 3125 | 62.43756 | 142.7879 | 0.000999001 | 142.645248 | 0.001
908.4 | 0.05 | 8911.404 | 0.05 | 50 | 50.05 | 5 | 12.5 | 62.5 | 3125 | 62.43756 | 142.725 | 0.000999001 | 142.582464 | 0.001
902.6 | 0.05 | 8854.506 | 0.05 | 50 | 50.05 | 5 | 12.5 | 62.5 | 3125 | 62.43756 | 141.8138 | 0.000999001 | 141.672096 | 0.001
915.8 | 0.05 | 8983.998 | 0.05 | 50 | 50.05 | 5 | 12.5 | 62.5 | 3125 | 62.43756 | 143.8877 | 0.000999001 | 143.743968 | 0.001
919.2 | 0.05 | 9017.352 | 0.05 | 50 | 50.05 | 5 | 12.5 | 62.5 | 3125 | 62.43756 | 144.4219 | 0.000999001 | 144.277632 | 0.001
919.2 | 0.05 | 9017.352 | 0.05 | 50 | 50.05 | 5 | 12.5 | 62.5 | 3125 | 62.43756 | 144.4219 | 0.000999001 | 144.277632 | 0.001
917.8 | 0.05 | 9003.618 | 0.05 | 50 | 50.05 | 5 | 12.5 | 62.5 | 3125 | 62.43756 | 144.2019 | 0.000999001 | 144.057888 | 0.001
917.8 | 0.05 | 9003.618 | 0.05 | 50 | 50.05 | 5 | 12.5 | 62.5 | 3125 | 62.43756 | 144.2019 | 0.000999001 | 144.057888 | 0.001
922.4 | 0.05 | 9048.744 | 0.05 | 50 | 50.05 | 5 | 12.5 | 62.5 | 3125 | 62.43756 | 144.9247 | 0.000999001 | 144.779904 | 0.001
926.4 | 0.05 | 9087.984 | 0.05 | 50 | 50.05 | 5 | 12.5 | 62.5 | 3125 | 62.43756 | 145.5532 | 0.000999001 | 145.407744 | 0.001
929.6 | 0.05 | 9119.376 | 0.05 | 50 | 50.05 | 5 | 12.5 | 62.5 | 3125 | 62.43756 | 146.0559 | 0.000999001 | 145.910016 | 0.001
940.8 | 0.05 | 9229.248 | 0.05 | 50 | 50.05 | 5 | 12.5 | 62.5 | 3125 | 62.43756 | 147.8156 | 0.000999001 | 147.667968 | 0.001
947.8 | 0.05 | 9297.918 | 0.05 | 50 | 50.05 | 5 | 12.5 | 62.5 | 3125 | 62.43756 | 148.9155 | 0.000999001 | 148.766688 | 0.001
947.8 | 0.05 | 9297.918 | 0.05 | 50 | 50.05 | 5 | 12.5 | 62.5 | 3125 | 62.43756 | 148.9155 | 0.000999001 | 148.766688 | 0.001
933.8 | 0.05 | 9160.578 | 0.05 | 50 | 50.05 | 5 | 12.5 | 62.5 | 3125 | 62.43756 | 146.7158 | 0.000999001 | 146.569248 | 0.001
944.6 | 0.05 | 9266.526 | 0.05 | 50 | 50.05 | 5 | 12.5 | 62.5 | 3125 | 62.43756 | 148.4127 | 0.000999001 | 148.264416 | 0.001
941.8 | 0.05 | 9239.058 | 0.05 | 50 | 50.05 | 5 | 12.5 | 62.5 | 3125 | 62.43756 | 147.9728 | 0.000999001 | 147.824928 | 0.001
941.8 | 0.06 | 9239.058 | 0.06 | 50 | 50.06 | 5 | 12.5 | 62.5 | 3125 | 62.42509 | 148.0023 | 0.001198562 | 147.824928 | 0.0012
939.8 | 0.07 | 9219.438 | 0.07 | 50 | 50.07 | 5 | 12.5 | 62.5 | 3125 | 62.41262 | 147.7175 | 0.001398043 | 147.511008 | 0.0014
948.4 | 0.07 | 9303.804 | 0.07 | 50 | 50.07 | 5 | 12.5 | 62.5 | 3125 | 62.41262 | 149.0693 | 0.001398043 | 148.860864 | 0.0014
953.4 | 0.09 | 9352.854 | 0.09 | 50 | 50.09 | 5 | 12.5 | 62.5 | 3125 | 62.3877 | 149.915 | 0.001796766 | 149.645664 | 0.0018
964.4 | 0.1 | 9460.764 | 0.1 | 50 | 50.1 | 5 | 12.5 | 62.5 | 3125 | 62.37525 | 151.675 | 0.001996008 | 151.372224 | 0.002
957.8 | 0.11 | 9396.018 | 0.11 | 50 | 50.11 | 5 | 12.5 | 62.5 | 3125 | 62.3628 | 150.667 | 0.002195171 | 150.336288 | 0.0022
958.8 | 0.11 | 9405.828 | 0.11 | 50 | 50.11 | 5 | 12.5 | 62.5 | 3125 | 62.3628 | 150.8243 | 0.002195171 | 150.493248 | 0.0022
958.8 | 0.13 | 9405.828 | 0.13 | 50 | 50.13 | 5 | 12.5 | 62.5 | 3125 | 62.33792 | 150.8845 | 0.002593258 | 150.493248 | 0.0026
958.8 | 0.13 | 9405.828 | 0.13 | 50 | 50.13 | 5 | 12.5 | 62.5 | 3125 | 62.33792 | 150.8845 | 0.002593258 | 150.493248 | 0.0026
973.6 | 0.15 | 9551.016 | 0.15 | 50 | 50.15 | 5 | 12.5 | 62.5 | 3125 | 62.31306 | 153.2747 | 0.002991027 | 152.816256 | 0.003
964.6 | 0.17 | 9462.726 | 0.17 | 50 | 50.17 | 5 | 12.5 | 62.5 | 3125 | 62.28822 | 151.9184 | 0.003388479 | 151.403616 | 0.0034
971.4 | 0.18 | 9529.434 | 0.18 | 50 | 50.18 | 5 | 12.5 | 62.5 | 3125 | 62.27581 | 153.0198 | 0.003587086 | 152.470944 | 0.0036
984.8 | 0.21 | 9660.888 | 0.21 | 50 | 50.21 | 5 | 12.5 | 62.5 | 3125 | 62.2386 | 155.2234 | 0.004182434 | 154.574208 | 0.0042
982.8 | 0.21 | 9641.268 | 0.21 | 50 | 50.21 | 5 | 12.5 | 62.5 | 3125 | 62.2386 | 154.9082 | 0.004182434 | 154.260288 | 0.0042
976.6 | 0.21 | 9580.446 | 0.21 | 50 | 50.21 | 5 | 12.5 | 62.5 | 3125 | 62.2386 | 153.9309 | 0.004182434 | 153.287136 | 0.0042
976.6 | 0.22 | 9580.446 | 0.22 | 50 | 50.22 | 5 | 12.5 | 62.5 | 3125 | 62.2262 | 153.9616 | 0.004380725 | 153.287136 | 0.0044
979.2 | 0.24 | 9605.952 | 0.24 | 50 | 50.24 | 5 | 12.5 | 62.5 | 3125 | 62.20143 | 154.433 | 0.00477707 | 153.695232 | 0.0048
968.4 | 0.24 | 9500.004 | 0.24 | 50 | 50.24 | 5 | 12.5 | 62.5 | 3125 | 62.20143 | 152.7297 | 0.00477707 | 152.000064 | 0.0048
969.8 | 0.24 | 9513.738 | 0.24 | 50 | 50.24 | 5 | 12.5 | 62.5 | 3125 | 62.20143 | 152.9505 | 0.00477707 | 152.219808 | 0.0048
964.2 | 0.24 | 9458.802 | 0.24 | 50 | 50.24 | 5 | 12.5 | 62.5 | 3125 | 62.20143 | 152.0673 | 0.00477707 | 151.340832 | 0.0048
986.2 | 0.25 | 9674.622 | 0.25 | 50 | 50.25 | 5 | 12.5 | 62.5 | 3125 | 62.18905 | 155.5679 | 0.004975124 | 154.793952 | 0.005
993.4 | 0.25 | 9745.254 | 0.25 | 50 | 50.25 | 5 | 12.5 | 62.5 | 3125 | 62.18905 | 156.7037 | 0.004975124 | 155.924064 | 0.005
995.8 | 0.26 | 9768.798 | 0.26 | 50 | 50.26 | 5 | 12.5 | 62.5 | 3125 | 62.17668 | 157.1135 | 0.0051731 | 156.300768 | 0.0052
1003.2 | 0.27 | 9841.392 | 0.27 | 50 | 50.27 | 5 | 12.5 | 62.5 | 3125 | 62.16431 | 158.3126 | 0.005370997 | 157.462272 | 0.0054
992.6 | 0.28 | 9737.406 | 0.28 | 50 | 50.28 | 5 | 12.5 | 62.5 | 3125 | 62.15195 | 156.671 | 0.005568815 | 155.798496 | 0.0056
992.6 | 0.29 | 9737.406 | 0.29 | 50 | 50.29 | 5 | 12.5 | 62.5 | 3125 | 62.13959 | 156.7021 | 0.005766554 | 155.798496 | 0.0058
992.6 | 0.3 | 9737.406 | 0.3 | 50 | 50.3 | 5 | 12.5 | 62.5 | 3125 | 62.12724 | 156.7333 | 0.005964215 | 155.798496 | 0.006
985.2 | 0.3 | 9664.812 | 0.3 | 50 | 50.3 | 5 | 12.5 | 62.5 | 3125 | 62.12724 | 155.5648 | 0.005964215 | 154.636992 | 0.006
982.8 | 0.31 | 9641.268 | 0.31 | 50 | 50.31 | 5 | 12.5 | 62.5 | 3125 | 62.11489 | 155.2167 | 0.006161797 | 154.260288 | 0.0062
987.8 | 0.32 | 9690.318 | 0.32 | 50 | 50.32 | 5 | 12.5 | 62.5 | 3125 | 62.10254 | 156.0374 | 0.0063593 | 155.045088 | 0.0064
994.6 | 0.34 | 9757.026 | 0.34 | 50 | 50.34 | 5 | 12.5 | 62.5 | 3125 | 62.07787 | 157.174 | 0.006754072 | 156.112416 | 0.0068
1005.2 | 0.34 | 9861.012 | 0.34 | 50 | 50.34 | 5 | 12.5 | 62.5 | 3125 | 62.07787 | 158.8491 | 0.006754072 | 157.776192 | 0.0068
1003.4 | 0.35 | 9843.354 | 0.35 | 50 | 50.35 | 5 | 12.5 | 62.5 | 3125 | 62.06554 | 158.5961 | 0.006951341 | 157.493664 | 0.007
1003.4 | 0.35 | 9843.354 | 0.35 | 50 | 50.35 | 5 | 12.5 | 62.5 | 3125 | 62.06554 | 158.5961 | 0.006951341 | 157.493664 | 0.007
1011.6 | 0.36 | 9923.796 | 0.36 | 50 | 50.36 | 5 | 12.5 | 62.5 | 3125 | 62.05322 | 159.924 | 0.007148531 | 158.780736 | 0.0072
1014.2 | 0.37 | 9949.302 | 0.37 | 50 | 50.37 | 5 | 12.5 | 62.5 | 3125 | 62.0409 | 160.3668 | 0.007345642 | 159.188832 | 0.0074
1004.2 | 0.39 | 9851.202 | 0.39 | 50 | 50.39 | 5 | 12.5 | 62.5 | 3125 | 62.01627 | 158.8487 | 0.007739631 | 157.619232 | 0.0078
1007.4 | 0.39 | 9882.594 | 0.39 | 50 | 50.39 | 5 | 12.5 | 62.5 | 3125 | 62.01627 | 159.3549 | 0.007739631 | 158.121504 | 0.0078
999.6 | 0.41 | 9806.076 | 0.41 | 50 | 50.41 | 5 | 12.5 | 62.5 | 3125 | 61.99167 | 158.1838 | 0.008133307 | 156.897216 | 0.0082
1006.4 | 0.41 | 9872.784 | 0.41 | 50 | 50.41 | 5 | 12.5 | 62.5 | 3125 | 61.99167 | 159.2599 | 0.008133307 | 157.964544 | 0.0082
1006.4 | 0.43 | 9872.784 | 0.43 | 50 | 50.43 | 5 | 12.5 | 62.5 | 3125 | 61.96708 | 159.323 | 0.008526671 | 157.964544 | 0.0086
1005.2 | 0.44 | 9861.012 | 0.44 | 50 | 50.44 | 5 | 12.5 | 62.5 | 3125 | 61.9548 | 159.1646 | 0.008723236 | 157.776192 | 0.0088
998.6 | 0.44 | 9796.266 | 0.44 | 50 | 50.44 | 5 | 12.5 | 62.5 | 3125 | 61.9548 | 158.1196 | 0.008723236 | 156.740256 | 0.0088
1000.6 | 0.44 | 9815.886 | 0.44 | 50 | 50.44 | 5 | 12.5 | 62.5 | 3125 | 61.9548 | 158.4363 | 0.008723236 | 157.054176 | 0.0088
1000.6 | 0.45 | 9815.886 | 0.45 | 50 | 50.45 | 5 | 12.5 | 62.5 | 3125 | 61.94252 | 158.4677 | 0.008919722 | 157.054176 | 0.009
1000.6 | 0.47 | 9815.886 | 0.47 | 50 | 50.47 | 5 | 12.5 | 62.5 | 3125 | 61.91797 | 158.5305 | 0.009312463 | 157.054176 | 0.0094
1011.8 | 0.47 | 9925.758 | 0.47 | 50 | 50.47 | 5 | 12.5 | 62.5 | 3125 | 61.91797 | 160.305 | 0.009312463 | 158.812128 | 0.0094
996.2 | 0.47 | 9772.722 | 0.47 | 50 | 50.47 | 5 | 12.5 | 62.5 | 3125 | 61.91797 | 157.8334 | 0.009312463 | 156.363552 | 0.0094
1013.2 | 0.48 | 9939.492 | 0.48 | 50 | 50.48 | 5 | 12.5 | 62.5 | 3125 | 61.90571 | 160.5586 | 0.009508716 | 159.031872 | 0.0096
1021.2 | 0.5 | 10017.972 | 0.5 | 50 | 50.5 | 5 | 12.5 | 62.5 | 3125 | 61.88119 | 161.8904 | 0.00990099 | 160.287552 | 0.01
1016.8 | 0.5 | 9974.808 | 0.5 | 50 | 50.5 | 5 | 12.5 | 62.5 | 3125 | 61.88119 | 161.1929 | 0.00990099 | 159.596928 | 0.01
1016.8 | 0.51 | 9974.808 | 0.51 | 50 | 50.51 | 5 | 12.5 | 62.5 | 3125 | 61.86894 | 161.2248 | 0.01009701 | 159.596928 | 0.0102
1012.6 | 0.51 | 9933.606 | 0.51 | 50 | 50.51 | 5 | 12.5 | 62.5 | 3125 | 61.86894 | 160.5589 | 0.01009701 | 158.937696 | 0.0102
1010.8 | 0.53 | 9915.948 | 0.53 | 50 | 50.53 | 5 | 12.5 | 62.5 | 3125 | 61.84445 | 160.3369 | 0.01048882 | 158.655168 | 0.0106
1028.6 | 0.54 | 10090.566 | 0.54 | 50 | 50.54 | 5 | 12.5 | 62.5 | 3125 | 61.83221 | 163.1927 | 0.01068461 | 161.449056 | 0.0108
1024.4 | 0.55 | 10049.364 | 0.55 | 50 | 50.55 | 5 | 12.5 | 62.5 | 3125 | 61.81998 | 162.5585 | 0.01088032 | 160.789824 | 0.011
1026.4 | 0.55 | 10068.984 | 0.55 | 50 | 50.55 | 5 | 12.5 | 62.5 | 3125 | 61.81998 | 162.8759 | 0.01088032 | 161.103744 | 0.011
1026.4 | 0.55 | 10068.984 | 0.55 | 50 | 50.55 | 5 | 12.5 | 62.5 | 3125 | 61.81998 | 162.8759 | 0.01088032 | 161.103744 | 0.011
1032.6 | 0.57 | 10129.806 | 0.57 | 50 | 50.57 | 5 | 12.5 | 62.5 | 3125 | 61.79553 | 163.9246 | 0.0112715 | 162.076896 | 0.0114
1027.4 | 0.58 | 10078.794 | 0.58 | 50 | 50.58 | 5 | 12.5 | 62.5 | 3125 | 61.78331 | 163.1313 | 0.01146698 | 161.260704 | 0.0116
1027.8 | 0.58 | 10082.718 | 0.58 | 50 | 50.58 | 5 | 12.5 | 62.5 | 3125 | 61.78331 | 163.1948 | 0.01146698 | 161.323488 | 0.0116
1030.8 | 0.59 | 10112.148 | 0.59 | 50 | 50.59 | 5 | 12.5 | 62.5 | 3125 | 61.7711 | 163.7035 | 0.01166238 | 161.794368 | 0.0118
1016.4 | 0.6 | 9970.884 | 0.6 | 50 | 50.6 | 5 | 12.5 | 62.5 | 3125 | 61.75889 | 161.4486 | 0.01185771 | 159.534144 | 0.012
1021.8 | 0.61 | 10023.858 | 0.61 | 50 | 50.61 | 5 | 12.5 | 62.5 | 3125 | 61.74669 | 162.3384 | 0.01205295 | 160.381728 | 0.0122
1019.2 | 0.62 | 9998.352 | 0.62 | 50 | 50.62 | 5 | 12.5 | 62.5 | 3125 | 61.73449 | 161.9573 | 0.01224812 | 159.973632 | 0.0124
1013.4 | 0.63 | 9941.454 | 0.63 | 50 | 50.63 | 5 | 12.5 | 62.5 | 3125 | 61.7223 | 161.0675 | 0.01244322 | 159.063264 | 0.0126
1028.8 | 0.63 | 10092.528 | 0.63 | 50 | 50.63 | 5 | 12.5 | 62.5 | 3125 | 61.7223 | 163.5151 | 0.01244322 | 161.480448 | 0.0126
1033.4 | 0.64 | 10137.654 | 0.64 | 50 | 50.64 | 5 | 12.5 | 62.5 | 3125 | 61.71011 | 164.2787 | 0.01263823 | 162.202464 | 0.0128
1028.8 | 0.65 | 10092.528 | 0.65 | 50 | 50.65 | 5 | 12.5 | 62.5 | 3125 | 61.69793 | 163.5797 | 0.01283317 | 161.480448 | 0.013
1035.2 | 0.67 | 10155.312 | 0.67 | 50 | 50.67 | 5 | 12.5 | 62.5 | 3125 | 61.67357 | 164.6623 | 0.01322281 | 162.484992 | 0.0134
1027.6 | 0.67 | 10080.756 | 0.67 | 50 | 50.67 | 5 | 12.5 | 62.5 | 3125 | 61.67357 | 163.4534 | 0.01322281 | 161.292096 | 0.0134
1027.2 | 0.68 | 10076.832 | 0.68 | 50 | 50.68 | 5 | 12.5 | 62.5 | 3125 | 61.6614 | 163.422 | 0.01341752 | 161.229312 | 0.0136
1027.2 | 0.69 | 10076.832 | 0.69 | 50 | 50.69 | 5 | 12.5 | 62.5 | 3125 | 61.64924 | 163.4543 | 0.01361215 | 161.229312 | 0.0138
1028.4 | 0.69 | 10088.604 | 0.69 | 50 | 50.69 | 5 | 12.5 | 62.5 | 3125 | 61.64924 | 163.6452 | 0.01361215 | 161.417664 | 0.0138
1028.8 | 0.71 | 10092.528 | 0.71 | 50 | 50.71 | 5 | 12.5 | 62.5 | 3125 | 61.62493 | 163.7735 | 0.01400118 | 161.480448 | 0.0142
1030.8 | 0.71 | 10112.148 | 0.71 | 50 | 50.71 | 5 | 12.5 | 62.5 | 3125 | 61.62493 | 164.0918 | 0.01400118 | 161.794368 | 0.0142
1030.2 | 0.73 | 10106.262 | 0.73 | 50 | 50.73 | 5 | 12.5 | 62.5 | 3125 | 61.60063 | 164.061 | 0.01438991 | 161.700192 | 0.0146
1035.6 | 0.73 | 10159.236 | 0.73 | 50 | 50.73 | 5 | 12.5 | 62.5 | 3125 | 61.60063 | 164.921 | 0.01438991 | 162.547776 | 0.0146
1040.4 | 0.75 | 10206.324 | 0.75 | 50 | 50.75 | 5 | 12.5 | 62.5 | 3125 | 61.57635 | 165.7507 | 0.01477833 | 163.301184 | 0.015
1047.4 | 0.75 | 10274.994 | 0.75 | 50 | 50.75 | 5 | 12.5 | 62.5 | 3125 | 61.57635 | 166.8659 | 0.01477833 | 164.399904 | 0.015
1042.6 | 0.75 | 10227.906 | 0.75 | 50 | 50.75 | 5 | 12.5 | 62.5 | 3125 | 61.57635 | 166.1012 | 0.01477833 | 163.646496 | 0.015
1042.6 | 0.75 | 10227.906 | 0.75 | 50 | 50.75 | 5 | 12.5 | 62.5 | 3125 | 61.57635 | 166.1012 | 0.01477833 | 163.646496 | 0.015
1030.4 | 0.78 | 10108.224 | 0.78 | 50 | 50.78 | 5 | 12.5 | 62.5 | 3125 | 61.53998 | 164.2546 | 0.01536038 | 161.731584 | 0.0156
1034.2 | 0.78 | 10145.502 | 0.78 | 50 | 50.78 | 5 | 12.5 | 62.5 | 3125 | 61.53998 | 164.8603 | 0.01536038 | 162.328032 | 0.0156
1026.4 | 0.78 | 10068.984 | 0.78 | 50 | 50.78 | 5 | 12.5 | 62.5 | 3125 | 61.53998 | 163.617 | 0.01536038 | 161.103744 | 0.0156
1032.8 | 0.81 | 10131.768 | 0.81 | 50 | 50.81 | 5 | 12.5 | 62.5 | 3125 | 61.50364 | 164.7344 | 0.01594174 | 162.108288 | 0.0162
1034.6 | 0.81 | 10149.426 | 0.81 | 50 | 50.81 | 5 | 12.5 | 62.5 | 3125 | 61.50364 | 165.0215 | 0.01594174 | 162.390816 | 0.0162
1034.2 | 0.82 | 10145.502 | 0.82 | 50 | 50.82 | 5 | 12.5 | 62.5 | 3125 | 61.49154 | 164.9902 | 0.01613538 | 162.328032 | 0.0164
1039.2 | 0.83 | 10194.552 | 0.83 | 50 | 50.83 | 5 | 12.5 | 62.5 | 3125 | 61.47944 | 165.8205 | 0.01632894 | 163.112832 | 0.0166
1039.2 | 0.83 | 10194.552 | 0.83 | 50 | 50.83 | 5 | 12.5 | 62.5 | 3125 | 61.47944 | 165.8205 | 0.01632894 | 163.112832 | 0.0166
1033.8 | 0.85 | 10141.578 | 0.85 | 50 | 50.85 | 5 | 12.5 | 62.5 | 3125 | 61.45526 | 165.0238 | 0.01671583 | 162.265248 | 0.017
1036.8 | 0.85 | 10171.008 | 0.85 | 50 | 50.85 | 5 | 12.5 | 62.5 | 3125 | 61.45526 | 165.5026 | 0.01671583 | 162.736128 | 0.017
1037.2 | 0.85 | 10174.932 | 0.85 | 50 | 50.85 | 5 | 12.5 | 62.5 | 3125 | 61.45526 | 165.5665 | 0.01671583 | 162.798912 | 0.017
1034.4 | 0.88 | 10147.464 | 0.88 | 50 | 50.88 | 5 | 12.5 | 62.5 | 3125 | 61.41903 | 165.2169 | 0.0172956 | 162.359424 | 0.0176
1042.2 | 0.89 | 10223.982 | 0.89 | 50 | 50.89 | 5 | 12.5 | 62.5 | 3125 | 61.40696 | 166.4955 | 0.0174887 | 163.583712 | 0.0178
1035.8 | 0.9 | 10161.198 | 0.9 | 50 | 50.9 | 5 | 12.5 | 62.5 | 3125 | 61.39489 | 165.5056 | 0.01768173 | 162.579168 | 0.018
1046.8 | 0.9 | 10269.108 | 0.9 | 50 | 50.9 | 5 | 12.5 | 62.5 | 3125 | 61.39489 | 167.2632 | 0.01768173 | 164.305728 | 0.018
1045.2 | 0.91 | 10253.412 | 0.91 | 50 | 50.91 | 5 | 12.5 | 62.5 | 3125 | 61.38283 | 167.0404 | 0.01787468 | 164.054592 | 0.0182
1041.4 | 0.92 | 10216.134 | 0.92 | 50 | 50.92 | 5 | 12.5 | 62.5 | 3125 | 61.37078 | 166.4658 | 0.01806756 | 163.458144 | 0.0184
1040.2 | 0.93 | 10204.362 | 0.93 | 50 | 50.93 | 5 | 12.5 | 62.5 | 3125 | 61.35873 | 166.3066 | 0.01826036 | 163.269792 | 0.0186
1040.2 | 0.93 | 10204.362 | 0.93 | 50 | 50.93 | 5 | 12.5 | 62.5 | 3125 | 61.35873 | 166.3066 | 0.01826036 | 163.269792 | 0.0186
1040.2 | 0.93 | 10204.362 | 0.93 | 50 | 50.93 | 5 | 12.5 | 62.5 | 3125 | 61.35873 | 166.3066 | 0.01826036 | 163.269792 | 0.0186
1041.6 | 0.94 | 10218.096 | 0.94 | 50 | 50.94 | 5 | 12.5 | 62.5 | 3125 | 61.34668 | 166.5631 | 0.01845308 | 163.489536 | 0.0188
1042.8 | 0.94 | 10229.868 | 0.94 | 50 | 50.94 | 5 | 12.5 | 62.5 | 3125 | 61.34668 | 166.755 | 0.01845308 | 163.677888 | 0.0188
1040.4 | 0.95 | 10206.324 | 0.95 | 50 | 50.95 | 5 | 12.5 | 62.5 | 3125 | 61.33464 | 166.4039 | 0.01864573 | 163.301184 | 0.019
1042.4 | 0.95 | 10225.944 | 0.95 | 50 | 50.95 | 5 | 12.5 | 62.5 | 3125 | 61.33464 | 166.7238 | 0.01864573 | 163.615104 | 0.019
1042.4 | 0.98 | 10225.944 | 0.98 | 50 | 50.98 | 5 | 12.5 | 62.5 | 3125 | 61.29855 | 166.822 | 0.01922322 | 163.615104 | 0.0196
1039.6 | 0.98 | 10198.476 | 0.98 | 50 | 50.98 | 5 | 12.5 | 62.5 | 3125 | 61.29855 | 166.3739 | 0.01922322 | 163.175616 | 0.0196
1035.6 | 0.99 | 10159.236 | 0.99 | 50 | 50.99 | 5 | 12.5 | 62.5 | 3125 | 61.28653 | 165.7662 | 0.01941557 | 162.547776 | 0.0198
1037.6 | 0.99 | 10178.856 | 0.99 | 50 | 50.99 | 5 | 12.5 | 62.5 | 3125 | 61.28653 | 166.0864 | 0.01941557 | 162.861696 | 0.0198
1031.2 | 1.01 | 10116.072 | 1.01 | 50 | 51.01 | 5 | 12.5 | 62.5 | 3125 | 61.2625 | 165.1267 | 0.01980004 | 161.857152 | 0.0202
1029.6 | 1.02 | 10100.376 | 1.02 | 50 | 51.02 | 5 | 12.5 | 62.5 | 3125 | 61.25049 | 164.9028 | 0.01999216 | 161.606016 | 0.0204
1031.4 | 1.03 | 10118.034 | 1.03 | 50 | 51.03 | 5 | 12.5 | 62.5 | 3125 | 61.23849 | 165.2234 | 0.02018421 | 161.888544 | 0.0206
1027.2 | 1.03 | 10076.832 | 1.03 | 50 | 51.03 | 5 | 12.5 | 62.5 | 3125 | 61.23849 | 164.5506 | 0.02018421 | 161.229312 | 0.0206
1027.2 | 1.04 | 10076.832 | 1.04 | 50 | 51.04 | 5 | 12.5 | 62.5 | 3125 | 61.22649 | 164.5829 | 0.02037618 | 161.229312 | 0.0208
1018.6 | 1.06 | 9992.466 | 1.06 | 50 | 51.06 | 5 | 12.5 | 62.5 | 3125 | 61.20251 | 163.2689 | 0.02075989 | 159.879456 | 0.0212
1021.6 | 1.06 | 10021.896 | 1.06 | 50 | 51.06 | 5 | 12.5 | 62.5 | 3125 | 61.20251 | 163.7498 | 0.02075989 | 160.350336 | 0.0212
1021.6 | 1.07 | 10021.896 | 1.07 | 50 | 51.07 | 5 | 12.5 | 62.5 | 3125 | 61.19052 | 163.7818 | 0.02095164 | 160.350336 | 0.0214
1021.6 | 1.09 | 10021.896 | 1.09 | 50 | 51.09 | 5 | 12.5 | 62.5 | 3125 | 61.16657 | 163.846 | 0.0213349 | 160.350336 | 0.0218
1010.2 | 1.1 | 9910.062 | 1.1 | 50 | 51.1 | 5 | 12.5 | 62.5 | 3125 | 61.1546 | 162.0493 | 0.02152642 | 158.560992 | 0.022
1004.6 | 1.11 | 9855.126 | 1.11 | 50 | 51.11 | 5 | 12.5 | 62.5 | 3125 | 61.14263 | 161.1826 | 0.02171786 | 157.682016 | 0.0222
997.6 | 1.11 | 9786.456 | 1.11 | 50 | 51.11 | 5 | 12.5 | 62.5 | 3125 | 61.14263 | 160.0594 | 0.02171786 | 156.583296 | 0.0222
988.4 | 1.11 | 9696.204 | 1.11 | 50 | 51.11 | 5 | 12.5 | 62.5 | 3125 | 61.14263 | 158.5834 | 0.02171786 | 155.139264 | 0.0222
988.4 | 1.12 | 9696.204 | 1.12 | 50 | 51.12 | 5 | 12.5 | 62.5 | 3125 | 61.13067 | 158.6144 | 0.02190923 | 155.139264 | 0.0224
982.8 | 1.13 | 9641.268 | 1.13 | 50 | 51.13 | 5 | 12.5 | 62.5 | 3125 | 61.11872 | 157.7466 | 0.02210053 | 154.260288 | 0.0226
971.2 | 1.14 | 9527.472 | 1.14 | 50 | 51.14 | 5 | 12.5 | 62.5 | 3125 | 61.10677 | 155.9152 | 0.02229175 | 152.439552 | 0.0228
970.2 | 1.14 | 9517.662 | 1.14 | 50 | 51.14 | 5 | 12.5 | 62.5 | 3125 | 61.10677 | 155.7546 | 0.02229175 | 152.282592 | 0.0228
956.2 | 1.16 | 9380.322 | 1.16 | 50 | 51.16 | 5 | 12.5 | 62.5 | 3125 | 61.08288 | 153.5671 | 0.02267396 | 150.085152 | 0.0232
949.6 | 1.16 | 9315.576 | 1.16 | 50 | 51.16 | 5 | 12.5 | 62.5 | 3125 | 61.08288 | 152.5072 | 0.02267396 | 149.049216 | 0.0232
937.4 | 1.19 | 9195.894 | 1.19 | 50 | 51.19 | 5 | 12.5 | 62.5 | 3125 | 61.04708 | 150.6361 | 0.02324673 | 147.134304 | 0.0238
931.4 | 1.21 | 9137.034 | 1.21 | 50 | 51.21 | 5 | 12.5 | 62.5 | 3125 | 61.02324 | 149.7304 | 0.0236282 | 146.192544 | 0.0242
920.2 | 1.21 | 9027.162 | 1.21 | 50 | 51.21 | 5 | 12.5 | 62.5 | 3125 | 61.02324 | 147.9299 | 0.0236282 | 144.434592 | 0.0242
909.2 | 1.21 | 8919.252 | 1.21 | 50 | 51.21 | 5 | 12.5 | 62.5 | 3125 | 61.02324 | 146.1616 | 0.0236282 | 142.708032 | 0.0242
896.2 | 1.23 | 8791.722 | 1.23 | 50 | 51.23 | 5 | 12.5 | 62.5 | 3125 | 60.99941 | 144.128 | 0.02400937 | 140.667552 | 0.0246
878.8 | 1.23 | 8621.028 | 1.23 | 50 | 51.23 | 5 | 12.5 | 62.5 | 3125 | 60.99941 | 141.3297 | 0.02400937 | 137.936448 | 0.0246
867.4 | 1.24 | 8509.194 | 1.24 | 50 | 51.24 | 5 | 12.5 | 62.5 | 3125 | 60.98751 | 139.5236 | 0.02419984 | 136.147104 | 0.0248
845.6 | 1.27 | 8295.336 | 1.27 | 50 | 51.27 | 5 | 12.5 | 62.5 | 3125 | 60.95182 | 136.0966 | 0.02477082 | 132.725376 | 0.0254
829.6 | 1.27 | 8138.376 | 1.27 | 50 | 51.27 | 5 | 12.5 | 62.5 | 3125 | 60.95182 | 133.5215 | 0.02477082 | 130.214016 | 0.0254
801.4 | 1.28 | 7861.734 | 1.28 | 50 | 51.28 | 5 | 12.5 | 62.5 | 3125 | 60.93994 | 129.0079 | 0.024961 | 125.787744 | 0.0256
782.8 | 1.38 | 7679.268 | 1.38 | 50 | 51.38 | 5 | 12.5 | 62.5 | 3125 | 60.82133 | 126.2595 | 0.0268587 | 122.868288 | 0.0276
80.2 | 1.39 | 786.762 | 1.39 | 50 | 51.39 | 5 | 12.5 | 62.5 | 3125 | 60.8095 | 12.93814 | 0.02704806 | 12.588192 | 0.0278
79.8 | 1.39 | 782.838 | 1.39 | 50 | 51.39 | 5 | 12.5 | 62.5 | 3125 | 60.8095 | 12.87361 | 0.02704806 | 12.525408 | 0.0278
79.8 | 1.45 | 782.838 | 1.45 | 50 | 51.45 | 5 | 12.5 | 62.5 | 3125 | 60.73858 | 12.88864 | 0.0281827 | 12.525408 | 0.029
79.8 | 1.46 | 782.838 | 1.46 | 50 | 51.46 | 5 | 12.5 | 62.5 | 3125 | 60.72678 | 12.89115 | 0.02837155 | 12.525408 | 0.0292
79.6 | 1.47 | 780.876 | 1.47 | 50 | 51.47 | 5 | 12.5 | 62.5 | 3125 | 60.71498 | 12.86134 | 0.02856033 | 12.494016 | 0.0294
79.6 | 1.48 | 780.876 | 1.48 | 50 | 51.48 | 5 | 12.5 | 62.5 | 3125 | 60.70319 | 12.86384 | 0.02874903 | 12.494016 | 0.0296
79.6 | 1.51 | 780.876 | 1.51 | 50 | 51.51 | 5 | 12.5 | 62.5 | 3125 | 60.66783 | 12.87134 | 0.0293147 | 12.494016 | 0.0302
79.4 | 1.53 | 778.914 | 1.53 | 50 | 51.53 | 5 | 12.5 | 62.5 | 3125 | 60.64428 | 12.84398 | 0.02969144 | 12.462624 | 0.0306
79.2 | 1.53 | 776.952 | 1.53 | 50 | 51.53 | 5 | 12.5 | 62.5 | 3125 | 60.64428 | 12.81163 | 0.02969144 | 12.431232 | 0.0306
79.2 | 1.56 | 776.952 | 1.56 | 50 | 51.56 | 5 | 12.5 | 62.5 | 3125 | 60.609 | 12.81909 | 0.03025601 | 12.431232 | 0.0312
79.2 | 1.58 | 776.952 | 1.58 | 50 | 51.58 | 5 | 12.5 | 62.5 | 3125 | 60.5855 | 12.82406 | 0.03063203 | 12.431232 | 0.0316
78.8 | 1.58 | 773.028 | 1.58 | 50 | 51.58 | 5 | 12.5 | 62.5 | 3125 | 60.5855 | 12.75929 | 0.03063203 | 12.368448 | 0.0316
78.8 | 1.58 | 773.028 | 1.58 | 50 | 51.58 | 5 | 12.5 | 62.5 | 3125 | 60.5855 | 12.75929 | 0.03063203 | 12.368448 | 0.0316
78.6 | 1.58 | 771.066 | 1.58 | 50 | 51.58 | 5 | 12.5 | 62.5 | 3125 | 60.5855 | 12.72691 | 0.03063203 | 12.337056 | 0.0316
78.4 | 1.58 | 769.104 | 1.58 | 50 | 51.58 | 5 | 12.5 | 62.5 | 3125 | 60.5855 | 12.69452 | 0.03063203 | 12.305664 | 0.0316
78.2 | 1.58 | 767.142 | 1.58 | 50 | 51.58 | 5 | 12.5 | 62.5 | 3125 | 60.5855 | 12.66214 | 0.03063203 | 12.274272 | 0.0316
[11 empty] | 167.2632 | 0.03063203 | 164.399904 | 0.0316