## Sheet1
|  | Force(F) | Stroke(ΔL) | GL(awal) | GL(akhir) | T | W | A0 | V | A1 | True Stress | True Strain | Stress Engineer | Strain Engineer
Beban (kg) | Pertambahan Panjang (mm) | kgf | mm | mm | mm | mm | mm | mm² | mm3 | mm² | kgf/mm² |  | kgf/mm²
2.8 | 0.82 | 27.468 | 0.82 | 125 | 125.82 | 3 | 25 | 75 | 9375 | 74.51121 | 0.3686425344 | 0.006517247 | 0.36624 | 0.00656
4.1 | 1.07 | 40.221 | 1.07 | 125 | 126.07 | 3 | 25 | 75 | 9375 | 74.36345 | 0.5408705568 | 0.008487348 | 0.53628 | 0.00856
7.9 | 1.41 | 77.499 | 1.41 | 125 | 126.41 | 3 | 25 | 75 | 9375 | 74.16344 | 1.044976 | 0.01115418 | 1.03332 | 0.01128
12.5 | 1.78 | 122.625 | 1.78 | 125 | 126.78 | 3 | 25 | 75 | 9375 | 73.94699 | 1.6582824 | 0.01404007 | 1.635 | 0.01424
18.7 | 2.16 | 183.447 | 2.16 | 125 | 127.16 | 3 | 25 | 75 | 9375 | 73.72601 | 2.488226 | 0.01698647 | 2.44596 | 0.01728
26.4 | 2.53 | 258.984 | 2.53 | 125 | 127.53 | 3 | 25 | 75 | 9375 | 73.51211 | 3.523011 | 0.01983847 | 3.45312 | 0.02024
34.8 | 2.91 | 341.388 | 2.91 | 125 | 127.91 | 3 | 25 | 75 | 9375 | 73.29372 | 4.657807 | 0.02275037 | 4.55184 | 0.02328
43.2 | 3.31 | 423.792 | 3.31 | 125 | 128.31 | 3 | 25 | 75 | 9375 | 73.06523 | 5.800187 | 0.0257969 | 5.65056 | 0.02648
52.6 | 3.72 | 516.006 | 3.72 | 125 | 128.72 | 3 | 25 | 75 | 9375 | 72.8325 | 7.084831 | 0.02889994 | 6.88008 | 0.02976
62.4 | 4.1 | 612.144 | 4.1 | 125 | 129.1 | 3 | 25 | 75 | 9375 | 72.61813 | 8.429630976 | 0.03175833 | 8.16192 | 0.0328
72.1 | 4.49 | 707.301 | 4.49 | 125 | 129.49 | 3 | 25 | 75 | 9375 | 72.39941 | 9.76943 | 0.03467449 | 9.43068 | 0.03592
82 | 4.93 | 804.42 | 4.93 | 125 | 129.93 | 3 | 25 | 75 | 9375 | 72.15424 | 11.14862 | 0.03794351 | 10.7256 | 0.03944
92.8 | 5.41 | 910.368 | 5.41 | 125 | 130.41 | 3 | 25 | 75 | 9375 | 71.88866 | 12.66358 | 0.04148455 | 12.13824 | 0.04328
104.7 | 5.93 | 1027.107 | 5.93 | 125 | 130.93 | 3 | 25 | 75 | 9375 | 71.60315 | 14.34444 | 0.04529138 | 13.69476 | 0.04744
116.2 | 6.44 | 1139.922 | 6.44 | 125 | 131.44 | 3 | 25 | 75 | 9375 | 71.32532 | 15.98201 | 0.04899574 | 15.19896 | 0.05152
128.4 | 6.98 | 1259.604 | 6.98 | 125 | 131.98 | 3 | 25 | 75 | 9375 | 71.03349 | 17.73254 | 0.0528868 | 16.79472 | 0.05584
139.3 | 7.46 | 1366.533 | 7.46 | 125 | 132.46 | 3 | 25 | 75 | 9375 | 70.77608 | 19.30784 | 0.05631889 | 18.22044 | 0.05968
150.5 | 7.92 | 1476.405 | 7.92 | 125 | 132.92 | 3 | 25 | 75 | 9375 | 70.53115 | 20.93267 | 0.05958471 | 19.6854 | 0.06336
158.9 | 8.31 | 1558.809 | 8.31 | 125 | 133.31 | 3 | 25 | 75 | 9375 | 70.32481 | 22.16585 | 0.06233591 | 20.78412 | 0.06648
166.8 | 8.72 | 1636.308 | 8.72 | 125 | 133.72 | 3 | 25 | 75 | 9375 | 70.10918 | 23.33942 | 0.06521089 | 21.81744 | 0.06976
164.7 | 9.1 | 1615.707 | 9.1 | 125 | 134.1 | 3 | 25 | 75 | 9375 | 69.91051 | 23.11107 | 0.06785981 | 21.54276 | 0.0728
160.1 | 9.54 | 1570.581 | 9.54 | 125 | 134.54 | 3 | 25 | 75 | 9375 | 69.68188 | 22.5393 | 0.07090828 | 20.94108 | 0.07632
154.3 | 9.98 | 1513.683 | 9.98 | 125 | 134.98 | 3 | 25 | 75 | 9375 | 69.45473 | 21.79381 | 0.07393688 | 20.18244 | 0.07984
147.5 | 10.41 | 1446.975 | 10.41 | 125 | 135.41 | 3 | 25 | 75 | 9375 | 69.23418 | 20.89972104 | 0.07687763 | 19.293 | 0.08328
139.8 | 10.82 | 1371.438 | 10.82 | 125 | 135.82 | 3 | 25 | 75 | 9375 | 69.02518 | 19.86866 | 0.07966426 | 18.28584 | 0.08656
132.1 | 11.27 | 1295.901 | 11.27 | 125 | 136.27 | 3 | 25 | 75 | 9375 | 68.79724 | 18.83653 | 0.08270346 | 17.27868 | 0.09016
123.5 | 11.72 | 1211.535 | 11.72 | 125 | 136.72 | 3 | 25 | 75 | 9375 | 68.5708 | 17.66838 | 0.08572264 | 16.1538 | 0.09376
114.6 | 12.18 | 1124.226 | 12.18 | 125 | 137.18 | 3 | 25 | 75 | 9375 | 68.34087 | 16.45027 | 0.08878845 | 14.98968 | 0.09744
106.4 | 12.63 | 1043.784 | 12.63 | 125 | 137.63 | 3 | 25 | 75 | 9375 | 68.11742 | 15.32331 | 0.09176778 | 13.91712 | 0.10104
98.2 | 13.1 | 963.342 | 13.1 | 125 | 138.1 | 3 | 25 | 75 | 9375 | 67.88559 | 14.19067 | 0.0948588 | 12.84456 | 0.1048
89.5 | 13.58 | 877.995 | 13.58 | 125 | 138.58 | 3 | 25 | 75 | 9375 | 67.65045 | 12.97841 | 0.09799394 | 11.7066 | 0.10864
82 | 14.05 | 804.42 | 14.05 | 125 | 139.05 | 3 | 25 | 75 | 9375 | 67.42179 | 11.93115744 | 0.1010428 | 10.7256 | 0.1124
74.3 | 14.53 | 728.883 | 14.53 | 125 | 139.53 | 3 | 25 | 75 | 9375 | 67.18985 | 10.84811 | 0.1041353 | 9.71844 | 0.11624
67.2 | 15.01 | 659.232 | 15.01 | 125 | 140.01 | 3 | 25 | 75 | 9375 | 66.9595 | 9.845234 | 0.1072066 | 8.78976 | 0.12008
60.4 | 15.51 | 592.524 | 15.51 | 125 | 140.51 | 3 | 25 | 75 | 9375 | 66.72123 | 8.880592 | 0.1103836 | 7.90032 | 0.12408
54.1 | 16.02 | 530.721 | 16.02 | 125 | 141.02 | 3 | 25 | 75 | 9375 | 66.47993 | 7.983176 | 0.1136009 | 7.07628 | 0.12816
48.2 | 16.54 | 472.842 | 16.54 | 125 | 141.54 | 3 | 25 | 75 | 9375 | 66.23569 | 7.138779 | 0.1168574 | 6.30456 | 0.13232
42.6 | 17.05 | 417.906 | 17.05 | 125 | 142.05 | 3 | 25 | 75 | 9375 | 65.99789 | 6.332111712 | 0.1200282 | 5.57208 | 0.1364
37.4 | 17.59 | 366.894 | 17.59 | 125 | 142.59 | 3 | 25 | 75 | 9375 | 65.74795 | 5.580311 | 0.1233607 | 4.89192 | 0.14072
32.7 | 18.14 | 320.787 | 18.14 | 125 | 143.14 | 3 | 25 | 75 | 9375 | 65.49532 | 4.897861 | 0.1267291 | 4.27716 | 0.14512
28.3 | 18.68 | 277.623 | 18.68 | 125 | 143.68 | 3 | 25 | 75 | 9375 | 65.24916 | 4.254813 | 0.1300111 | 3.70164 | 0.14944
24.5 | 19.23 | 240.345 | 19.23 | 125 | 144.23 | 3 | 25 | 75 | 9375 | 65.00035 | 3.697595664 | 0.1333287 | 3.2046 | 0.15384
20.8 | 19.81 | 204.048 | 19.81 | 125 | 144.81 | 3 | 25 | 75 | 9375 | 64.74 | 3.151807 | 0.1367999 | 2.72064 | 0.15848
17.5 | 20.38 | 171.675 | 20.38 | 125 | 145.38 | 3 | 25 | 75 | 9375 | 64.48617 | 2.66219856 | 0.1401843 | 2.289 | 0.16304
14.6 | 20.93 | 143.226 | 20.93 | 125 | 145.93 | 3 | 25 | 75 | 9375 | 64.24313 | 2.229437 | 0.1434249 | 1.90968 | 0.16744
12.2 | 21.47 | 119.682 | 21.47 | 125 | 146.47 | 3 | 25 | 75 | 9375 | 64.00628 | 1.869848 | 0.1465829 | 1.59576 | 0.17176
10.1 | 22.03 | 99.081 | 22.03 | 125 | 147.03 | 3 | 25 | 75 | 9375 | 63.7625 | 1.553907 | 0.1498334 | 1.32108 | 0.17624
8.3 | 22.61 | 81.423 | 22.61 | 125 | 147.61 | 3 | 25 | 75 | 9375 | 63.51196 | 1.282011 | 0.1531739 | 1.08564 | 0.18088
6.6 | 23.15 | 64.746 | 23.15 | 125 | 148.15 | 3 | 25 | 75 | 9375 | 63.28046 | 1.023159456 | 0.1562605 | 0.86328 | 0.1852
5.2 | 23.73 | 51.012 | 23.73 | 125 | 148.73 | 3 | 25 | 75 | 9375 | 63.03369 | 0.8092815744 | 0.1595509 | 0.68016 | 0.18984
4.1 | 24.31 | 40.221 | 24.31 | 125 | 149.31 | 3 | 25 | 75 | 9375 | 62.78883 | 0.6405757344 | 0.1628156 | 0.53628 | 0.19448
3.2 | 24.86 | 31.392 | 24.86 | 125 | 149.86 | 3 | 25 | 75 | 9375 | 62.55839 | 0.5018032128 | 0.1658882 | 0.41856 | 0.19888
2.4 | 25.39 | 23.544 | 25.39 | 125 | 150.39 | 3 | 25 | 75 | 9375 | 62.33792 | 0.3776834304 | 0.1688277 | 0.31392 | 0.20312
1.9 | 25.93 | 18.639 | 25.93 | 125 | 150.93 | 3 | 25 | 75 | 9375 | 62.11489 | 0.3000729888 | 0.1718015 | 0.24852 | 0.20744
1.4 | 26.47 | 13.734 | 26.47 | 125 | 151.47 | 3 | 25 | 75 | 9375 | 61.89344 | 0.2218974912 | 0.1747541 | 0.18312 | 0.21176
1 | 27.04 | 9.81 | 27.04 | 125 | 152.04 | 3 | 25 | 75 | 9375 | 61.6614 | 0.159094656 | 0.1778479 | 0.1308 | 0.21632
0.8 | 27.55 | 7.848 | 27.55 | 125 | 152.55 | 3 | 25 | 75 | 9375 | 61.45526 | 0.127702656 | 0.1805965 | 0.10464 | 0.2204
0.6 | 28.04 | 5.886 | 28.04 | 125 | 153.04 | 3 | 25 | 75 | 9375 | 61.25849 | 0.0960846336 | 0.1832201 | 0.07848 | 0.22432
0.4 | 28.53 | 3.924 | 28.53 | 125 | 153.53 | 3 | 25 | 75 | 9375 | 61.06298 | 0.0642615168 | 0.1858269 | 0.05232 | 0.22824
0.3 | 29.01 | 2.943 | 29.01 | 125 | 154.01 | 3 | 25 | 75 | 9375 | 60.87267 | 0.0483468192 | 0.1883644 | 0.03924 | 0.23208
0.2 | 29.48 | 1.962 | 29.48 | 125 | 154.48 | 3 | 25 | 75 | 9375 | 60.68747 | 0.0323295744 | 0.1908338 | 0.02616 | 0.23584
0.1 | 29.96 | 0.981 | 29.96 | 125 | 154.96 | 3 | 25 | 75 | 9375 | 60.49948 | 0.0162150144 | 0.1933402 | 0.01308 | 0.23968
[11 empty] | 23.33942 | 0.1933402 | 21.81744 | 0.23968