## Sheet1
|  | Force(F) | Stroke(ΔL) | GL(awal) | GL(akhir) | T | W | A0 | V | A1 | True Stress | True Strain | Stress Engineer | Strain Engineer
Beban (kg) | Pertambahan Panjang (mm) | kgf | mm | mm | mm | mm | mm | mm² | mm3 | mm² | kgf/mm² |  | kgf/mm²
3.1 | 0.82 | 30.411 | 0.82 | 125 | 125.82 | 3 | 25 | 75 | 9375 | 74.51121 | 0.4081399488 | 0.006517247 | 0.40548 | 0.00656
4.5 | 1.11 | 44.145 | 1.11 | 125 | 126.11 | 3 | 25 | 75 | 9375 | 74.33986 | 0.593826768 | 0.00880184 | 0.5886 | 0.00888
7.8 | 1.39 | 76.518 | 1.39 | 125 | 126.39 | 3 | 25 | 75 | 9375 | 74.17517 | 1.031585 | 0.01099771 | 1.02024 | 0.01112
12.2 | 1.74 | 119.682 | 1.74 | 125 | 126.74 | 3 | 25 | 75 | 9375 | 73.97033 | 1.617973 | 0.01372889 | 1.59576 | 0.01392
18.3 | 2.12 | 179.523 | 2.12 | 125 | 127.12 | 3 | 25 | 75 | 9375 | 73.74921 | 2.434236 | 0.01667716 | 2.39364 | 0.01696
25.9 | 2.47 | 254.079 | 2.47 | 125 | 127.47 | 3 | 25 | 75 | 9375 | 73.54672 | 3.454661 | 0.01937711 | 3.38772 | 0.01976
34.6 | 2.89 | 339.426 | 2.89 | 125 | 127.89 | 3 | 25 | 75 | 9375 | 73.30518 | 4.630314 | 0.02259754 | 4.52568 | 0.02312
43.1 | 3.29 | 422.811 | 3.29 | 125 | 128.29 | 3 | 25 | 75 | 9375 | 73.07662 | 5.785858 | 0.02564502 | 5.63748 | 0.02632
53 | 3.7 | 519.93 | 3.7 | 125 | 128.7 | 3 | 25 | 75 | 9375 | 72.84382 | 7.13759904 | 0.02874903 | 6.9324 | 0.0296
63.5 | 4.12 | 622.935 | 4.12 | 125 | 129.12 | 3 | 25 | 75 | 9375 | 72.60688 | 8.579559168 | 0.0319083 | 8.3058 | 0.03296
74.1 | 4.54 | 726.921 | 4.54 | 125 | 129.54 | 3 | 25 | 75 | 9375 | 72.37147 | 10.0443 | 0.03504709 | 9.69228 | 0.03632
85.7 | 4.98 | 840.717 | 4.98 | 125 | 129.98 | 3 | 25 | 75 | 9375 | 72.12648 | 11.65615 | 0.03831359 | 11.20956 | 0.03984
97.3 | 5.46 | 954.513 | 5.46 | 125 | 130.46 | 3 | 25 | 75 | 9375 | 71.86111 | 13.28275 | 0.04185191 | 12.72684 | 0.04368
109.4 | 5.93 | 1073.214 | 5.93 | 125 | 130.93 | 3 | 25 | 75 | 9375 | 71.60315 | 14.98836 | 0.04529138 | 14.30952 | 0.04744
121.8 | 6.44 | 1194.858 | 6.44 | 125 | 131.44 | 3 | 25 | 75 | 9375 | 71.32532 | 16.75223 | 0.04899574 | 15.93144 | 0.05152
134.2 | 6.95 | 1316.502 | 6.95 | 125 | 131.95 | 3 | 25 | 75 | 9375 | 71.04964 | 18.52933 | 0.05267147 | 17.55336 | 0.0556
145.6 | 7.41 | 1428.336 | 7.41 | 125 | 132.41 | 3 | 25 | 75 | 9375 | 70.80281 | 20.17344 | 0.05596254 | 19.04448 | 0.05928
157.2 | 7.88 | 1542.132 | 7.88 | 125 | 132.88 | 3 | 25 | 75 | 9375 | 70.55238 | 21.85797 | 0.05930163 | 20.56176 | 0.06304
168.8 | 8.36 | 1655.928 | 8.36 | 125 | 133.36 | 3 | 25 | 75 | 9375 | 70.29844 | 23.55569 | 0.06268746 | 22.07904 | 0.06688
178.9 | 8.79 | 1755.009 | 8.79 | 125 | 133.79 | 3 | 25 | 75 | 9375 | 70.0725 | 25.04562 | 0.06569998 | 23.40012 | 0.07032
186.4 | 9.18 | 1828.584 | 9.18 | 125 | 134.18 | 3 | 25 | 75 | 9375 | 69.86883 | 26.17167 | 0.06841556 | 24.38112 | 0.07344
193.5 | 9.59 | 1898.235 | 9.59 | 125 | 134.59 | 3 | 25 | 75 | 9375 | 69.65599 | 27.25157 | 0.07125344 | 25.3098 | 0.07672
200.7 | 9.98 | 1968.867 | 9.98 | 125 | 134.98 | 3 | 25 | 75 | 9375 | 69.45473 | 28.34748 | 0.07393688 | 26.25156 | 0.07984
206.8 | 10.41 | 2028.708 | 10.41 | 125 | 135.41 | 3 | 25 | 75 | 9375 | 69.23418 | 29.30212 | 0.07687763 | 27.04944 | 0.08328
210.5 | 10.78 | 2065.005 | 10.78 | 125 | 135.78 | 3 | 25 | 75 | 9375 | 69.04551 | 29.90788 | 0.07939314 | 27.5334 | 0.08624
213.1 | 11.19 | 2090.511 | 11.19 | 125 | 136.19 | 3 | 25 | 75 | 9375 | 68.83765 | 30.36871 | 0.08216462 | 27.87348 | 0.08952
214.3 | 11.57 | 2102.283 | 11.57 | 125 | 136.57 | 3 | 25 | 75 | 9375 | 68.64612 | 30.62494 | 0.08471846 | 28.03044 | 0.09256
212 | 11.98 | 2079.72 | 11.98 | 125 | 136.98 | 3 | 25 | 75 | 9375 | 68.44065 | 30.3872 | 0.08745802 | 27.7296 | 0.09584
207.5 | 12.43 | 2035.575 | 12.43 | 125 | 137.43 | 3 | 25 | 75 | 9375 | 68.21655 | 29.83990104 | 0.09044605 | 27.141 | 0.09944
202.2 | 12.86 | 1983.582 | 12.86 | 125 | 137.86 | 3 | 25 | 75 | 9375 | 68.00377 | 29.16871 | 0.09328304 | 26.44776 | 0.10288
196.1 | 13.31 | 1923.741 | 13.31 | 125 | 138.31 | 3 | 25 | 75 | 9375 | 67.78252 | 28.38108 | 0.0962331 | 25.64988 | 0.10648
188.4 | 13.78 | 1848.204 | 13.78 | 125 | 138.78 | 3 | 25 | 75 | 9375 | 67.55296 | 27.35933 | 0.09929385 | 24.64272 | 0.11024
180.3 | 14.25 | 1768.743 | 14.25 | 125 | 139.25 | 3 | 25 | 75 | 9375 | 67.32496 | 26.27172936 | 0.1023339 | 23.58324 | 0.114
171.8 | 14.72 | 1685.358 | 14.72 | 125 | 139.72 | 3 | 25 | 75 | 9375 | 67.09848 | 25.11768 | 0.1053536 | 22.47144 | 0.11776
163.1 | 15.18 | 1600.011 | 15.18 | 125 | 140.18 | 3 | 25 | 75 | 9375 | 66.8783 | 23.92422 | 0.1082893 | 21.33348 | 0.12144
154 | 15.66 | 1510.74 | 15.66 | 125 | 140.66 | 3 | 25 | 75 | 9375 | 66.65008 | 22.66674 | 0.1113323 | 20.1432 | 0.12528
144.7 | 16.14 | 1419.507 | 16.14 | 125 | 141.14 | 3 | 25 | 75 | 9375 | 66.42341 | 21.37058 | 0.1143545 | 18.92676 | 0.12912
135.2 | 16.63 | 1326.312 | 16.63 | 125 | 141.63 | 3 | 25 | 75 | 9375 | 66.1936 | 20.03686 | 0.1174186 | 17.68416 | 0.13304
126.4 | 17.12 | 1239.984 | 17.12 | 125 | 142.12 | 3 | 25 | 75 | 9375 | 65.96538 | 18.7975 | 0.1204616 | 16.53312 | 0.13696
117.3 | 17.62 | 1150.713 | 17.62 | 125 | 142.62 | 3 | 25 | 75 | 9375 | 65.73412 | 17.50557 | 0.1235451 | 15.34284 | 0.14096
108.6 | 18.15 | 1065.366 | 18.15 | 125 | 143.15 | 3 | 25 | 75 | 9375 | 65.49074 | 16.26743 | 0.1267901 | 14.20488 | 0.1452
100.2 | 18.67 | 982.962 | 18.67 | 125 | 143.67 | 3 | 25 | 75 | 9375 | 65.25371 | 15.0637 | 0.1299506 | 13.10616 | 0.14936
92.5 | 19.16 | 907.425 | 19.16 | 125 | 144.16 | 3 | 25 | 75 | 9375 | 65.03191 | 13.95353472 | 0.1329079 | 12.099 | 0.15328
84.8 | 19.65 | 831.888 | 19.65 | 125 | 144.65 | 3 | 25 | 75 | 9375 | 64.81161 | 12.83548 | 0.1358451 | 11.09184 | 0.1572
77.6 | 20.16 | 761.256 | 20.16 | 125 | 145.16 | 3 | 25 | 75 | 9375 | 64.58391 | 11.78708 | 0.1388812 | 10.15008 | 0.16128
70.4 | 20.69 | 690.624 | 20.69 | 125 | 145.69 | 3 | 25 | 75 | 9375 | 64.34896 | 10.73248 | 0.1420139 | 9.20832 | 0.16552
63.8 | 21.21 | 625.878 | 21.21 | 125 | 146.21 | 3 | 25 | 75 | 9375 | 64.1201 | 9.761026 | 0.1450653 | 8.34504 | 0.16968
57.3 | 21.76 | 562.113 | 21.76 | 125 | 146.76 | 3 | 25 | 75 | 9375 | 63.8798 | 8.799542 | 0.1482693 | 7.49484 | 0.17408
51.7 | 22.3 | 507.177 | 22.3 | 125 | 147.3 | 3 | 25 | 75 | 9375 | 63.64562 | 7.968765024 | 0.1513917 | 6.76236 | 0.1784
46.1 | 22.83 | 452.241 | 22.83 | 125 | 147.83 | 3 | 25 | 75 | 9375 | 63.41744 | 7.131177 | 0.1544341 | 6.02988 | 0.18264
41.2 | 23.37 | 404.172 | 23.37 | 125 | 148.37 | 3 | 25 | 75 | 9375 | 63.18663 | 6.39648 | 0.1575116 | 5.38896 | 0.18696
36.7 | 23.91 | 360.027 | 23.91 | 125 | 148.91 | 3 | 25 | 75 | 9375 | 62.95749 | 5.718573 | 0.1605668 | 4.80036 | 0.19128
32.4 | 24.46 | 317.844 | 24.46 | 125 | 149.46 | 3 | 25 | 75 | 9375 | 62.72581 | 5.067196 | 0.1636558 | 4.23792 | 0.19568
28.3 | 25 | 277.623 | 25 | 125 | 150 | 3 | 25 | 75 | 9375 | 62.5 | 4.441968 | 0.1666667 | 3.70164 | 0.2
24.8 | 25.56 | 243.288 | 25.56 | 125 | 150.56 | 3 | 25 | 75 | 9375 | 62.26753 | 3.90714 | 0.1697662 | 3.24384 | 0.20448
21.4 | 26.11 | 209.934 | 26.11 | 125 | 151.11 | 3 | 25 | 75 | 9375 | 62.0409 | 3.3838 | 0.172788 | 2.79912 | 0.20888
18.3 | 26.66 | 179.523 | 26.66 | 125 | 151.66 | 3 | 25 | 75 | 9375 | 61.8159 | 2.904156 | 0.1757879 | 2.39364 | 0.21328
15.6 | 27.19 | 153.036 | 27.19 | 125 | 152.19 | 3 | 25 | 75 | 9375 | 61.60063 | 2.484325 | 0.1786583 | 2.04048 | 0.21752
13.1 | 27.72 | 128.511 | 27.72 | 125 | 152.72 | 3 | 25 | 75 | 9375 | 61.38685 | 2.093461 | 0.1815086 | 1.71348 | 0.22176
10.8 | 28.24 | 105.948 | 28.24 | 125 | 153.24 | 3 | 25 | 75 | 9375 | 61.17854 | 1.731784 | 0.1842861 | 1.41264 | 0.22592
8.9 | 28.78 | 87.309 | 28.78 | 125 | 153.78 | 3 | 25 | 75 | 9375 | 60.96371 | 1.432147 | 0.1871505 | 1.16412 | 0.23024
7.1 | 29.32 | 69.651 | 29.32 | 125 | 154.32 | 3 | 25 | 75 | 9375 | 60.75039 | 1.146511 | 0.1899948 | 0.92868 | 0.23456
5.6 | 29.86 | 54.936 | 29.86 | 125 | 154.86 | 3 | 25 | 75 | 9375 | 60.53855 | 0.9074548224 | 0.1928193 | 0.73248 | 0.23888
4.3 | 30.41 | 42.183 | 30.41 | 125 | 155.41 | 3 | 25 | 75 | 9375 | 60.3243 | 0.6992704032 | 0.195676 | 0.56244 | 0.24328
3.2 | 30.98 | 31.392 | 30.98 | 125 | 155.98 | 3 | 25 | 75 | 9375 | 60.10386 | 0.5222959104 | 0.1986152 | 0.41856 | 0.24784
2.4 | 31.49 | 23.544 | 31.49 | 125 | 156.49 | 3 | 25 | 75 | 9375 | 59.90798 | 0.3930027264 | 0.2012269 | 0.31392 | 0.25192
1.7 | 32.01 | 16.677 | 32.01 | 125 | 157.01 | 3 | 25 | 75 | 9375 | 59.70957 | 0.2793019488 | 0.2038724 | 0.22236 | 0.25608
1.2 | 32.53 | 11.772 | 32.53 | 125 | 157.53 | 3 | 25 | 75 | 9375 | 59.51247 | 0.1978072704 | 0.2065003 | 0.15696 | 0.26024
0.8 | 33.02 | 7.848 | 33.02 | 125 | 158.02 | 3 | 25 | 75 | 9375 | 59.32793 | 0.1322817024 | 0.2089609 | 0.10464 | 0.26416
0.5 | 33.51 | 4.905 | 33.51 | 125 | 158.51 | 3 | 25 | 75 | 9375 | 59.14453 | 0.082932432 | 0.2114062 | 0.0654 | 0.26808
0.3 | 33.98 | 2.943 | 33.98 | 125 | 158.98 | 3 | 25 | 75 | 9375 | 58.96968 | 0.0499070016 | 0.2137376 | 0.03924 | 0.27184
[11 empty] | 30.62494 | 0.1842861 | 28.03044 | 0.22592