## Sheet1
|  | Force(F) | Stroke(ΔL) | GL(awal) | GL(akhir) | T | W | A0 | V | A1 | True Stress | True Strain | Stress Engineer | Strain Engineer
Beban (kg) | Pertambahan Panjang (mm) | kgf | mm | mm | mm | mm | mm | mm² | mm3 | mm² | kgf/mm² |  | kgf/mm²
3 | 0.9 | 29.43 | 0.9 | 125 | 125.9 | 3 | 25 | 75 | 9375 | 74.46386 | 0.39522528 | 0.007148531 | 0.3924 | 0.0072
5.2 | 1.45 | 51.012 | 1.45 | 125 | 126.45 | 3 | 25 | 75 | 9375 | 74.13998 | 0.688049856 | 0.01146698 | 0.68016 | 0.0116
8.6 | 2 | 84.366 | 2 | 125 | 127 | 3 | 25 | 75 | 9375 | 73.8189 | 1.14287808 | 0.01574803 | 1.12488 | 0.016
12.1 | 2.55 | 118.701 | 2.55 | 125 | 127.55 | 3 | 25 | 75 | 9375 | 73.50059 | 1.614966672 | 0.01999216 | 1.58268 | 0.0204
16 | 3.1 | 156.96 | 3.1 | 125 | 128.1 | 3 | 25 | 75 | 9375 | 73.18501 | 2.14470144 | 0.02419984 | 2.0928 | 0.0248
20.1 | 3.65 | 197.181 | 3.65 | 125 | 128.65 | 3 | 25 | 75 | 9375 | 72.87213 | 2.705849136 | 0.02837155 | 2.62908 | 0.0292
24.7 | 4.2 | 242.307 | 4.2 | 125 | 129.2 | 3 | 25 | 75 | 9375 | 72.56192 | 3.339313536 | 0.03250774 | 3.23076 | 0.0336
29.4 | 4.75 | 288.414 | 4.75 | 125 | 129.75 | 3 | 25 | 75 | 9375 | 72.25434 | 3.99164976 | 0.03660886 | 3.84552 | 0.038
34.8 | 5.3 | 341.388 | 5.3 | 125 | 130.3 | 3 | 25 | 75 | 9375 | 71.94935 | 4.744838016 | 0.04067536 | 4.55184 | 0.0424
40.9 | 5.85 | 401.229 | 5.85 | 125 | 130.85 | 3 | 25 | 75 | 9375 | 71.64692 | 5.600086896 | 0.04470768 | 5.34972 | 0.0468
47.2 | 6.4 | 463.032 | 6.4 | 125 | 131.4 | 3 | 25 | 75 | 9375 | 71.34703 | 6.489856512 | 0.04870624 | 6.17376 | 0.0512
54.1 | 6.95 | 530.721 | 6.95 | 125 | 131.95 | 3 | 25 | 75 | 9375 | 71.04964 | 7.469721168 | 0.05267147 | 7.07628 | 0.0556
61.5 | 7.5 | 603.315 | 7.5 | 125 | 132.5 | 3 | 25 | 75 | 9375 | 70.75472 | 8.526852 | 0.05660377 | 8.0442 | 0.06
69.3 | 8.05 | 679.833 | 8.05 | 125 | 133.05 | 3 | 25 | 75 | 9375 | 70.46223 | 9.648189936 | 0.06050357 | 9.06444 | 0.0644
77.6 | 8.6 | 761.256 | 8.6 | 125 | 133.6 | 3 | 25 | 75 | 9375 | 70.17216 | 10.84841 | 0.06437126 | 10.15008 | 0.0688
86 | 9.15 | 843.66 | 9.15 | 125 | 134.15 | 3 | 25 | 75 | 9375 | 69.88446 | 12.07221216 | 0.06820723 | 11.2488 | 0.0732
94.8 | 9.7 | 929.988 | 9.7 | 125 | 134.7 | 3 | 25 | 75 | 9375 | 69.59911 | 13.36207 | 0.07201188 | 12.39984 | 0.0776
103.9 | 10.25 | 1019.259 | 10.25 | 125 | 135.25 | 3 | 25 | 75 | 9375 | 69.31608 | 14.70450984 | 0.07578558 | 13.59012 | 0.082
112.6 | 10.8 | 1104.606 | 10.8 | 125 | 135.8 | 3 | 25 | 75 | 9375 | 69.03535 | 16.00059 | 0.07952872 | 14.72808 | 0.0864
120.5 | 11.35 | 1182.105 | 11.35 | 125 | 136.35 | 3 | 25 | 75 | 9375 | 68.75688 | 17.19253512 | 0.08324166 | 15.7614 | 0.0908
125.7 | 11.9 | 1233.117 | 11.9 | 125 | 136.9 | 3 | 25 | 75 | 9375 | 68.48064 | 18.0068 | 0.08692476 | 16.44156 | 0.0952
128.5 | 12.45 | 1260.585 | 12.45 | 125 | 137.45 | 3 | 25 | 75 | 9375 | 68.20662 | 18.48185688 | 0.09057839 | 16.8078 | 0.0996
129.3 | 13 | 1268.433 | 13 | 125 | 138 | 3 | 25 | 75 | 9375 | 67.93478 | 18.67133376 | 0.0942029 | 16.91244 | 0.104
129.5 | 13.55 | 1270.395 | 13.55 | 125 | 138.55 | 3 | 25 | 75 | 9375 | 67.6651 | 18.77474424 | 0.09779863 | 16.9386 | 0.1084
128.9 | 14.1 | 1264.509 | 14.1 | 125 | 139.1 | 3 | 25 | 75 | 9375 | 67.39756 | 18.76194 | 0.1013659 | 16.86012 | 0.1128
126.4 | 14.65 | 1239.984 | 14.65 | 125 | 139.65 | 3 | 25 | 75 | 9375 | 67.13212 | 18.4708 | 0.1049051 | 16.53312 | 0.1172
123.1 | 15.2 | 1207.611 | 15.2 | 125 | 140.2 | 3 | 25 | 75 | 9375 | 66.86876 | 18.05942 | 0.1084165 | 16.10148 | 0.1216
118.7 | 15.75 | 1164.447 | 15.75 | 125 | 140.75 | 3 | 25 | 75 | 9375 | 66.60746 | 17.48223096 | 0.1119005 | 15.52596 | 0.126
113.5 | 16.3 | 1113.435 | 16.3 | 125 | 141.3 | 3 | 25 | 75 | 9375 | 66.3482 | 16.78169232 | 0.1153574 | 14.8458 | 0.1304
107.6 | 16.85 | 1055.556 | 16.85 | 125 | 141.85 | 3 | 25 | 75 | 9375 | 66.09094 | 15.97127 | 0.1187875 | 14.07408 | 0.1348
101.2 | 17.4 | 992.772 | 17.4 | 125 | 142.4 | 3 | 25 | 75 | 9375 | 65.83567 | 15.07954 | 0.122191 | 13.23696 | 0.1392
94.5 | 17.95 | 927.045 | 17.95 | 125 | 142.95 | 3 | 25 | 75 | 9375 | 65.58237 | 14.13558216 | 0.1255684 | 12.3606 | 0.1436
87.9 | 18.5 | 862.299 | 18.5 | 125 | 143.5 | 3 | 25 | 75 | 9375 | 65.33101 | 13.19892336 | 0.1289199 | 11.49732 | 0.148
81.4 | 19.05 | 798.534 | 19.05 | 125 | 144.05 | 3 | 25 | 75 | 9375 | 65.08157 | 12.26974 | 0.1322457 | 10.64712 | 0.1524
74.9 | 19.6 | 734.769 | 19.6 | 125 | 144.6 | 3 | 25 | 75 | 9375 | 64.83402 | 11.33308 | 0.1355463 | 9.79692 | 0.1568
68.7 | 20.15 | 673.947 | 20.15 | 125 | 145.15 | 3 | 25 | 75 | 9375 | 64.58836 | 10.4345 | 0.1388219 | 8.98596 | 0.1612
62.8 | 20.7 | 616.068 | 20.7 | 125 | 145.7 | 3 | 25 | 75 | 9375 | 64.34454 | 9.574518144 | 0.1420728 | 8.21424 | 0.1656
57.2 | 21.25 | 561.132 | 21.25 | 125 | 146.25 | 3 | 25 | 75 | 9375 | 64.10256 | 8.7536592 | 0.1452991 | 7.48176 | 0.17
51.9 | 21.8 | 509.139 | 21.8 | 125 | 146.8 | 3 | 25 | 75 | 9375 | 63.8624 | 7.972437888 | 0.1485014 | 6.78852 | 0.1744
46.8 | 22.35 | 459.108 | 22.35 | 125 | 147.35 | 3 | 25 | 75 | 9375 | 63.62402 | 7.215953472 | 0.1516797 | 6.12144 | 0.1788
42.1 | 22.9 | 413.001 | 22.9 | 125 | 147.9 | 3 | 25 | 75 | 9375 | 63.38742 | 6.515503776 | 0.1548343 | 5.50668 | 0.1832
37.7 | 23.45 | 369.837 | 23.45 | 125 | 148.45 | 3 | 25 | 75 | 9375 | 63.15258 | 5.856245616 | 0.1579656 | 4.93116 | 0.1876
33.6 | 24 | 329.616 | 24 | 125 | 149 | 3 | 25 | 75 | 9375 | 62.91946 | 5.23869696 | 0.1610738 | 4.39488 | 0.192
29.8 | 24.55 | 292.338 | 24.55 | 125 | 149.55 | 3 | 25 | 75 | 9375 | 62.68806 | 4.663375776 | 0.1641591 | 3.89784 | 0.1964
26.3 | 25.1 | 258.003 | 25.1 | 125 | 150.1 | 3 | 25 | 75 | 9375 | 62.45836 | 4.130800032 | 0.1672219 | 3.44004 | 0.2008
23.1 | 25.65 | 226.611 | 25.65 | 125 | 150.65 | 3 | 25 | 75 | 9375 | 62.23034 | 3.641487696 | 0.1702622 | 3.02148 | 0.2052
20.1 | 26.2 | 197.181 | 26.2 | 125 | 151.2 | 3 | 25 | 75 | 9375 | 62.00397 | 3.180135168 | 0.1732804 | 2.62908 | 0.2096
17.3 | 26.75 | 169.713 | 26.75 | 125 | 151.75 | 3 | 25 | 75 | 9375 | 61.77924 | 2.74708776 | 0.1762768 | 2.26284 | 0.214
14.7 | 27.3 | 144.207 | 27.3 | 125 | 152.3 | 3 | 25 | 75 | 9375 | 61.55614 | 2.342690784 | 0.1792515 | 1.92276 | 0.2184
12.3 | 27.85 | 120.663 | 27.85 | 125 | 152.85 | 3 | 25 | 75 | 9375 | 61.33464 | 1.967289552 | 0.1822048 | 1.60884 | 0.2228
10.1 | 28.4 | 99.081 | 28.4 | 125 | 153.4 | 3 | 25 | 75 | 9375 | 61.11473 | 1.621229376 | 0.1851369 | 1.32108 | 0.2272
8.1 | 28.95 | 79.461 | 28.95 | 125 | 153.95 | 3 | 25 | 75 | 9375 | 60.89639 | 1.304855568 | 0.1880481 | 1.05948 | 0.2316
6.2 | 29.5 | 60.822 | 29.5 | 125 | 154.5 | 3 | 25 | 75 | 9375 | 60.67961 | 1.00234656 | 0.1909385 | 0.81096 | 0.236
4.5 | 30.05 | 44.145 | 30.05 | 125 | 155.05 | 3 | 25 | 75 | 9375 | 60.46437 | 0.73009944 | 0.1938084 | 0.5886 | 0.2404
3.1 | 30.6 | 30.411 | 30.6 | 125 | 155.6 | 3 | 25 | 75 | 9375 | 60.25064 | 0.504741504 | 0.1966581 | 0.40548 | 0.2448
2 | 31.15 | 19.62 | 31.15 | 125 | 156.15 | 3 | 25 | 75 | 9375 | 60.03842 | 0.32679072 | 0.1994877 | 0.2616 | 0.2492
1 | 31.7 | 9.81 | 31.7 | 125 | 156.7 | 3 | 25 | 75 | 9375 | 59.8277 | 0.16397088 | 0.2022974 | 0.1308 | 0.2536
[11 empty] | 18.77474424 | 0.2022974 | 16.9386 | 0.2536