## Sheet1
|  | Force(F) | Stroke(ΔL) | GL(awal) | GL(akhir) | T | W | A0 | V | A1 | True Stress | True Strain | Stress Engineer | Strain Engineer
Beban (kg) | Pertambahan Panjang (mm) | kgf | mm | mm | mm | mm | mm | mm² | mm3 | mm² | kgf/mm² |  | kgf/mm²
2.6 | 0.98 | 25.506 | 0.98 | 125 | 125.98 | 3 | 25 | 75 | 9375 | 74.41657 | 0.3427462272 | 0.007779013 | 0.34008 | 0.00784
3.9 | 1.24 | 38.259 | 1.24 | 125 | 126.24 | 3 | 25 | 75 | 9375 | 74.26331 | 0.5151803904 | 0.00982256 | 0.51012 | 0.00992
6.8 | 1.55 | 66.708 | 1.55 | 125 | 126.55 | 3 | 25 | 75 | 9375 | 74.08139 | 0.900469056 | 0.01224812 | 0.88944 | 0.0124
10.5 | 1.9 | 103.005 | 1.9 | 125 | 126.9 | 3 | 25 | 75 | 9375 | 73.87707 | 1.39427568 | 0.01497242 | 1.3734 | 0.0152
14.2 | 2.2 | 139.302 | 2.2 | 125 | 127.2 | 3 | 25 | 75 | 9375 | 73.70283 | 1.890049536 | 0.0172956 | 1.85736 | 0.0176
19.1 | 2.55 | 187.371 | 2.55 | 125 | 127.55 | 3 | 25 | 75 | 9375 | 73.50059 | 2.549244912 | 0.01999216 | 2.49828 | 0.0204
25 | 2.92 | 245.25 | 2.92 | 125 | 127.92 | 3 | 25 | 75 | 9375 | 73.28799 | 3.3463872 | 0.02282677 | 3.27 | 0.02336
31.4 | 3.3 | 308.034 | 3.3 | 125 | 128.3 | 3 | 25 | 75 | 9375 | 73.07093 | 4.215547968 | 0.02572097 | 4.10712 | 0.0264
38.6 | 3.69 | 378.666 | 3.69 | 125 | 128.69 | 3 | 25 | 75 | 9375 | 72.84948 | 5.197923 | 0.02867356 | 5.04888 | 0.02952
46.7 | 4.1 | 458.127 | 4.1 | 125 | 129.1 | 3 | 25 | 75 | 9375 | 72.61813 | 6.308714208 | 0.03175833 | 6.10836 | 0.0328
55.3 | 4.52 | 542.493 | 4.52 | 125 | 129.52 | 3 | 25 | 75 | 9375 | 72.38264 | 7.494794 | 0.03489809 | 7.23324 | 0.03616
64 | 4.96 | 627.84 | 4.96 | 125 | 129.96 | 3 | 25 | 75 | 9375 | 72.13758 | 8.703369216 | 0.03816559 | 8.3712 | 0.03968
72.4 | 5.39 | 710.244 | 5.39 | 125 | 130.39 | 3 | 25 | 75 | 9375 | 71.89969 | 9.878263 | 0.04133753 | 9.46992 | 0.04312
79.5 | 5.82 | 779.895 | 5.82 | 125 | 130.82 | 3 | 25 | 75 | 9375 | 71.66335 | 10.88276 | 0.04448861 | 10.3986 | 0.04656
86.1 | 6.24 | 844.641 | 6.24 | 125 | 131.24 | 3 | 25 | 75 | 9375 | 71.43401 | 11.82407 | 0.04754648 | 11.26188 | 0.04992
91.3 | 6.65 | 895.653 | 6.65 | 125 | 131.65 | 3 | 25 | 75 | 9375 | 71.21155 | 12.57736 | 0.05051272 | 11.94204 | 0.0532
95.4 | 7.03 | 935.874 | 7.03 | 125 | 132.03 | 3 | 25 | 75 | 9375 | 71.00659 | 13.1801 | 0.05324547 | 12.47832 | 0.05624
97.8 | 7.31 | 959.418 | 7.31 | 125 | 132.31 | 3 | 25 | 75 | 9375 | 70.85632 | 13.54033 | 0.05524904 | 12.79224 | 0.05848
99.1 | 7.46 | 972.171 | 7.46 | 125 | 132.46 | 3 | 25 | 75 | 9375 | 70.77608 | 13.73587 | 0.05631889 | 12.96228 | 0.05968
99.3 | 7.58 | 974.133 | 7.58 | 125 | 132.58 | 3 | 25 | 75 | 9375 | 70.71202 | 13.77606 | 0.05717303 | 12.98844 | 0.06064
98.7 | 7.73 | 968.247 | 7.73 | 125 | 132.73 | 3 | 25 | 75 | 9375 | 70.63211 | 13.70831 | 0.05823853 | 12.90996 | 0.06184
96.8 | 7.96 | 949.608 | 7.96 | 125 | 132.96 | 3 | 25 | 75 | 9375 | 70.50993 | 13.46772 | 0.05986763 | 12.66144 | 0.06368
93.2 | 8.25 | 914.292 | 8.25 | 125 | 133.25 | 3 | 25 | 75 | 9375 | 70.35647 | 12.99513696 | 0.0619137 | 12.19056 | 0.066
88.5 | 8.56 | 868.185 | 8.56 | 125 | 133.56 | 3 | 25 | 75 | 9375 | 70.19317 | 12.36851 | 0.06409105 | 11.5758 | 0.06848
83.1 | 8.9 | 815.211 | 8.9 | 125 | 133.9 | 3 | 25 | 75 | 9375 | 70.01494 | 11.64339 | 0.06646751 | 10.86948 | 0.0712
77.4 | 9.24 | 759.294 | 9.24 | 125 | 134.24 | 3 | 25 | 75 | 9375 | 69.8376 | 10.87228 | 0.06883194 | 10.12392 | 0.07392
71.6 | 9.6 | 702.396 | 9.6 | 125 | 134.6 | 3 | 25 | 75 | 9375 | 69.65082 | 10.08453 | 0.07132244 | 9.36528 | 0.0768
65.8 | 9.98 | 645.498 | 9.98 | 125 | 134.98 | 3 | 25 | 75 | 9375 | 69.45473 | 9.293794 | 0.07393688 | 8.60664 | 0.07984
60.2 | 10.4 | 590.562 | 10.4 | 125 | 135.4 | 3 | 25 | 75 | 9375 | 69.23929 | 8.529290112 | 0.07680945 | 7.87416 | 0.0832
54.8 | 10.84 | 537.588 | 10.84 | 125 | 135.84 | 3 | 25 | 75 | 9375 | 69.01502 | 7.789435 | 0.07979976 | 7.16784 | 0.08672
49.9 | 11.3 | 489.519 | 11.3 | 125 | 136.3 | 3 | 25 | 75 | 9375 | 68.7821 | 7.116953568 | 0.08290536 | 6.52692 | 0.0904
45.2 | 11.78 | 443.412 | 11.78 | 125 | 136.78 | 3 | 25 | 75 | 9375 | 68.54072 | 6.469322 | 0.0861237 | 5.91216 | 0.09424
40.9 | 12.28 | 401.229 | 12.28 | 125 | 137.28 | 3 | 25 | 75 | 9375 | 68.29108 | 5.875276 | 0.08945221 | 5.34972 | 0.09824
36.8 | 12.81 | 361.008 | 12.81 | 125 | 137.81 | 3 | 25 | 75 | 9375 | 68.02844 | 5.306721 | 0.09295407 | 4.81344 | 0.10248
33.1 | 13.36 | 324.711 | 13.36 | 125 | 138.36 | 3 | 25 | 75 | 9375 | 67.75802 | 4.792215 | 0.0965597 | 4.32948 | 0.10688
29.6 | 13.93 | 290.376 | 13.93 | 125 | 138.93 | 3 | 25 | 75 | 9375 | 67.48003 | 4.30314 | 0.1002663 | 3.87168 | 0.11144
26.4 | 14.53 | 258.984 | 14.53 | 125 | 139.53 | 3 | 25 | 75 | 9375 | 67.18985 | 3.854511 | 0.1041353 | 3.45312 | 0.11624
23.5 | 15.15 | 230.535 | 15.15 | 125 | 140.15 | 3 | 25 | 75 | 9375 | 66.89262 | 3.44634456 | 0.1080985 | 3.0738 | 0.1212
20.7 | 15.79 | 203.067 | 15.79 | 125 | 140.79 | 3 | 25 | 75 | 9375 | 66.58854 | 3.049579 | 0.1121529 | 2.70756 | 0.12632
18.3 | 16.45 | 179.523 | 16.45 | 125 | 141.45 | 3 | 25 | 75 | 9375 | 66.27784 | 2.708643024 | 0.1162955 | 2.39364 | 0.1316
16 | 17.12 | 156.96 | 17.12 | 125 | 142.12 | 3 | 25 | 75 | 9375 | 65.96538 | 2.379429888 | 0.1204616 | 2.0928 | 0.13696
14 | 17.81 | 137.34 | 17.81 | 125 | 142.81 | 3 | 25 | 75 | 9375 | 65.64666 | 2.092109376 | 0.1247112 | 1.8312 | 0.14248
12.1 | 18.52 | 118.701 | 18.52 | 125 | 143.52 | 3 | 25 | 75 | 9375 | 65.32191 | 1.81717 | 0.1290412 | 1.58268 | 0.14816
10.5 | 19.25 | 103.005 | 19.25 | 125 | 144.25 | 3 | 25 | 75 | 9375 | 64.99133 | 1.5849036 | 0.1334489 | 1.3734 | 0.154
9 | 19.99 | 88.29 | 19.99 | 125 | 144.99 | 3 | 25 | 75 | 9375 | 64.65963 | 1.365457824 | 0.1378716 | 1.1772 | 0.15992
7.7 | 20.74 | 75.537 | 20.74 | 125 | 145.74 | 3 | 25 | 75 | 9375 | 64.32688 | 1.174268 | 0.1423082 | 1.00716 | 0.16592
6.5 | 21.5 | 63.765 | 21.5 | 125 | 146.5 | 3 | 25 | 75 | 9375 | 63.99317 | 0.9964344 | 0.1467577 | 0.8502 | 0.172
5.5 | 22.27 | 53.955 | 22.27 | 125 | 147.27 | 3 | 25 | 75 | 9375 | 63.65859 | 0.847568304 | 0.1512188 | 0.7194 | 0.17816
4.6 | 23.05 | 45.126 | 23.05 | 125 | 148.05 | 3 | 25 | 75 | 9375 | 63.3232 | 0.712629792 | 0.1556906 | 0.60168 | 0.1844
3.8 | 23.84 | 37.278 | 23.84 | 125 | 148.84 | 3 | 25 | 75 | 9375 | 62.9871 | 0.5918354688 | 0.160172 | 0.49704 | 0.19072
3.1 | 24.63 | 30.411 | 24.63 | 125 | 149.63 | 3 | 25 | 75 | 9375 | 62.65455 | 0.4853757792 | 0.164606 | 0.40548 | 0.19704
2.5 | 25.43 | 24.525 | 25.43 | 125 | 150.43 | 3 | 25 | 75 | 9375 | 62.32135 | 0.39352488 | 0.1690487 | 0.327 | 0.20344
2 | 26.24 | 19.62 | 26.24 | 125 | 151.24 | 3 | 25 | 75 | 9375 | 61.98757 | 0.316515072 | 0.1734991 | 0.2616 | 0.20992
1.6 | 27.06 | 15.696 | 27.06 | 125 | 152.06 | 3 | 25 | 75 | 9375 | 61.65329 | 0.2545849344 | 0.1779561 | 0.20928 | 0.21648
1.3 | 27.88 | 12.753 | 27.88 | 125 | 152.88 | 3 | 25 | 75 | 9375 | 61.32261 | 0.2079657216 | 0.1823653 | 0.17004 | 0.22304
1.1 | 28.7 | 10.791 | 28.7 | 125 | 153.7 | 3 | 25 | 75 | 9375 | 60.99545 | 0.176914848 | 0.1867274 | 0.14388 | 0.2296
0.9 | 29.52 | 8.829 | 29.52 | 125 | 154.52 | 3 | 25 | 75 | 9375 | 60.67176 | 0.1455207552 | 0.1910432 | 0.11772 | 0.23616
0.8 | 30.34 | 7.848 | 30.34 | 125 | 155.34 | 3 | 25 | 75 | 9375 | 60.35149 | 0.1300382208 | 0.1953135 | 0.10464 | 0.24272
0.7 | 31.16 | 6.867 | 31.16 | 125 | 156.16 | 3 | 25 | 75 | 9375 | 60.03458 | 0.1143840768 | 0.1995389 | 0.09156 | 0.24928
0.6 | 31.98 | 5.886 | 31.98 | 125 | 156.98 | 3 | 25 | 75 | 9375 | 59.72098 | 0.0985583232 | 0.2037202 | 0.07848 | 0.25584
[11 empty] | 13.77606 | 0.2037202 | 12.98844 | 0.25584