## Sheet1
|  | Force(F) | Stroke(ΔL) | GL(awal) | GL(akhir) | T | W | A0 | V | A1 | True Stress | True Strain | Stress Engineer | Strain Engineer
Beban (kg) | Pertambahan Panjang (mm) | kgf | mm | mm | mm | mm | mm | mm² | mm3 | mm² | kgf/mm² |  | kgf/mm²
2.7 | 0.98 | 26.487 | 0.98 | 125 | 125.98 | 3 | 25 | 75 | 9375 | 74.41657 | 0.3559287744 | 0.007779013 | 0.35316 | 0.00784
3.9 | 1.24 | 38.259 | 1.24 | 125 | 126.24 | 3 | 25 | 75 | 9375 | 74.26331 | 0.5151803904 | 0.00982256 | 0.51012 | 0.00992
6.8 | 1.55 | 66.708 | 1.55 | 125 | 126.55 | 3 | 25 | 75 | 9375 | 74.08139 | 0.900469056 | 0.01224812 | 0.88944 | 0.0124
9.9 | 1.88 | 97.119 | 1.88 | 125 | 126.88 | 3 | 25 | 75 | 9375 | 73.88871 | 1.314396 | 0.01481715 | 1.29492 | 0.01504
14.1 | 2.2 | 138.321 | 2.2 | 125 | 127.2 | 3 | 25 | 75 | 9375 | 73.70283 | 1.876739328 | 0.0172956 | 1.84428 | 0.0176
19 | 2.55 | 186.39 | 2.55 | 125 | 127.55 | 3 | 25 | 75 | 9375 | 73.50059 | 2.53589808 | 0.01999216 | 2.4852 | 0.0204
25 | 2.93 | 245.25 | 2.93 | 125 | 127.93 | 3 | 25 | 75 | 9375 | 73.28226 | 3.3466488 | 0.02290315 | 3.27 | 0.02344
31.8 | 3.32 | 311.958 | 3.32 | 125 | 128.32 | 3 | 25 | 75 | 9375 | 73.05954 | 4.269915 | 0.02587282 | 4.15944 | 0.02656
39.7 | 3.74 | 389.457 | 3.74 | 125 | 128.74 | 3 | 25 | 75 | 9375 | 72.82119 | 5.348127 | 0.0290508 | 5.19276 | 0.02992
47.9 | 4.18 | 469.899 | 4.18 | 125 | 129.18 | 3 | 25 | 75 | 9375 | 72.57315 | 6.474832 | 0.03235795 | 6.26532 | 0.03344
56.1 | 4.63 | 550.341 | 4.63 | 125 | 129.63 | 3 | 25 | 75 | 9375 | 72.32122 | 7.609675 | 0.03571704 | 7.33788 | 0.03704
64 | 5.08 | 627.84 | 5.08 | 125 | 130.08 | 3 | 25 | 75 | 9375 | 72.07103 | 8.711405568 | 0.03905289 | 8.3712 | 0.04064
70.9 | 5.52 | 695.529 | 5.52 | 125 | 130.52 | 3 | 25 | 75 | 9375 | 71.82807 | 9.683247 | 0.04229237 | 9.27372 | 0.04416
76.5 | 5.96 | 750.465 | 5.96 | 125 | 130.96 | 3 | 25 | 75 | 9375 | 71.58674 | 10.4833 | 0.04551008 | 10.0062 | 0.04768
80.4 | 6.38 | 788.724 | 6.38 | 125 | 131.38 | 3 | 25 | 75 | 9375 | 71.35789 | 11.05307 | 0.04856142 | 10.51632 | 0.05104
82.7 | 6.78 | 811.287 | 6.78 | 125 | 131.78 | 3 | 25 | 75 | 9375 | 71.1413 | 11.40388 | 0.05144939 | 10.81716 | 0.05424
83.6 | 7.15 | 820.116 | 7.15 | 125 | 132.15 | 3 | 25 | 75 | 9375 | 70.94211 | 11.56036 | 0.05410518 | 10.93488 | 0.0572
83.9 | 7.49 | 823.059 | 7.49 | 125 | 132.49 | 3 | 25 | 75 | 9375 | 70.76006 | 11.63169 | 0.05653257 | 10.97412 | 0.05992
82.5 | 7.86 | 809.325 | 7.86 | 125 | 132.86 | 3 | 25 | 75 | 9375 | 70.563 | 11.46953808 | 0.05916002 | 10.791 | 0.06288
80.1 | 8.24 | 785.781 | 8.24 | 125 | 133.24 | 3 | 25 | 75 | 9375 | 70.36175 | 11.16773 | 0.06184329 | 10.47708 | 0.06592
76.8 | 8.64 | 753.408 | 8.64 | 125 | 133.64 | 3 | 25 | 75 | 9375 | 70.15115 | 10.73978 | 0.0646513 | 10.04544 | 0.06912
72.9 | 9.06 | 715.149 | 9.06 | 125 | 134.06 | 3 | 25 | 75 | 9375 | 69.93137 | 10.22644 | 0.06758168 | 9.53532 | 0.07248
68.4 | 9.5 | 671.004 | 9.5 | 125 | 134.5 | 3 | 25 | 75 | 9375 | 69.7026 | 9.62667072 | 0.07063197 | 8.94672 | 0.076
63.7 | 9.96 | 624.897 | 9.96 | 125 | 134.96 | 3 | 25 | 75 | 9375 | 69.46503 | 8.995851 | 0.07379964 | 8.33196 | 0.07968
58.9 | 10.44 | 577.809 | 10.44 | 125 | 135.44 | 3 | 25 | 75 | 9375 | 69.21884 | 8.347568 | 0.0770821 | 7.70412 | 0.08352
53.8 | 10.94 | 527.778 | 10.94 | 125 | 135.94 | 3 | 25 | 75 | 9375 | 68.96425 | 7.652922 | 0.08047668 | 7.03704 | 0.08752
49.1 | 11.47 | 481.671 | 11.47 | 125 | 136.47 | 3 | 25 | 75 | 9375 | 68.69642 | 7.011588 | 0.08404778 | 6.42228 | 0.09176
44.7 | 12.02 | 438.507 | 12.02 | 125 | 137.02 | 3 | 25 | 75 | 9375 | 68.42067 | 6.408984 | 0.08772442 | 5.84676 | 0.09616
40.3 | 12.6 | 395.343 | 12.6 | 125 | 137.6 | 3 | 25 | 75 | 9375 | 68.13227 | 5.802580992 | 0.09156977 | 5.27124 | 0.1008
36 | 13.2 | 353.16 | 13.2 | 125 | 138.2 | 3 | 25 | 75 | 9375 | 67.83647 | 5.20604928 | 0.09551375 | 4.7088 | 0.1056
32.1 | 13.83 | 314.901 | 13.83 | 125 | 138.83 | 3 | 25 | 75 | 9375 | 67.52863 | 4.663222 | 0.09961824 | 4.19868 | 0.11064
28.5 | 14.49 | 279.585 | 14.49 | 125 | 139.49 | 3 | 25 | 75 | 9375 | 67.20912 | 4.159926576 | 0.1038784 | 3.7278 | 0.11592
25.2 | 15.17 | 247.212 | 15.17 | 125 | 140.17 | 3 | 25 | 75 | 9375 | 66.88307 | 3.696182 | 0.1082257 | 3.29616 | 0.12136
22.1 | 15.87 | 216.801 | 15.87 | 125 | 140.87 | 3 | 25 | 75 | 9375 | 66.55072 | 3.257681 | 0.1126571 | 2.89068 | 0.12696
19.3 | 16.59 | 189.333 | 16.59 | 125 | 141.59 | 3 | 25 | 75 | 9375 | 66.2123 | 2.859484 | 0.1171693 | 2.52444 | 0.13272
16.8 | 17.33 | 164.808 | 17.33 | 125 | 142.33 | 3 | 25 | 75 | 9375 | 65.86805 | 2.502093 | 0.1217593 | 2.19744 | 0.13864
14.5 | 18.09 | 142.245 | 18.09 | 125 | 143.09 | 3 | 25 | 75 | 9375 | 65.51821 | 2.171075952 | 0.1264239 | 1.8966 | 0.14472
12.3 | 18.86 | 120.663 | 18.86 | 125 | 143.86 | 3 | 25 | 75 | 9375 | 65.16752 | 1.851582 | 0.1310997 | 1.60884 | 0.15088
10.4 | 19.65 | 102.024 | 19.65 | 125 | 144.65 | 3 | 25 | 75 | 9375 | 64.81161 | 1.574162304 | 0.1358451 | 1.36032 | 0.1572
8.6 | 20.46 | 84.366 | 20.46 | 125 | 145.46 | 3 | 25 | 75 | 9375 | 64.45071 | 1.309 | 0.1406572 | 1.12488 | 0.16368
7.1 | 21.28 | 69.651 | 21.28 | 125 | 146.28 | 3 | 25 | 75 | 9375 | 64.08942 | 1.086778 | 0.1454744 | 0.92868 | 0.17024
5.7 | 22.12 | 55.917 | 22.12 | 125 | 147.12 | 3 | 25 | 75 | 9375 | 63.72349 | 0.8774942976 | 0.1503535 | 0.74556 | 0.17696
4.5 | 22.97 | 44.145 | 22.97 | 125 | 147.97 | 3 | 25 | 75 | 9375 | 63.35744 | 0.696761136 | 0.1552342 | 0.5886 | 0.18376
3.5 | 23.83 | 34.335 | 23.83 | 125 | 148.83 | 3 | 25 | 75 | 9375 | 62.99133 | 0.545074992 | 0.1601156 | 0.4578 | 0.19064
2.7 | 24.7 | 26.487 | 24.7 | 125 | 149.7 | 3 | 25 | 75 | 9375 | 62.62525 | 0.422944416 | 0.1649967 | 0.35316 | 0.1976
2 | 25.58 | 19.62 | 25.58 | 125 | 150.58 | 3 | 25 | 75 | 9375 | 62.25926 | 0.315133824 | 0.1698765 | 0.2616 | 0.20464
1.4 | 26.47 | 13.734 | 26.47 | 125 | 151.47 | 3 | 25 | 75 | 9375 | 61.89344 | 0.2218974912 | 0.1747541 | 0.18312 | 0.21176
0.9 | 27.38 | 8.829 | 27.38 | 125 | 152.38 | 3 | 25 | 75 | 9375 | 61.52382 | 0.1435053888 | 0.1796824 | 0.11772 | 0.21904
[11 empty] | 11.63169 | 0.1796824 | 10.97412 | 0.21904