## Sheet1
|  | Force(F) | Stroke(ΔL) | GL(awal) | GL(akhir) | T | W | A0 | V | A1 | True Stress | True Strain | Stress Engineer | Strain Engineer
Beban (kg) | Pertambahan Panjang (mm) | kgf | mm | mm | mm | mm | mm | mm² | mm3 | mm² | kgf/mm² |  | kgf/mm²
3.2 | 1.1 | 31.392 | 1.1 | 125 | 126.1 | 3 | 25 | 75 | 9375 | 74.34576 | 0.422243328 | 0.008723236 | 0.41856 | 0.0088
4.6 | 1.42 | 45.126 | 1.42 | 125 | 126.42 | 3 | 25 | 75 | 9375 | 74.15757 | 0.6085150848 | 0.0112324 | 0.60168 | 0.01136
9.7 | 1.88 | 95.157 | 1.88 | 125 | 126.88 | 3 | 25 | 75 | 9375 | 73.88871 | 1.287842 | 0.01481715 | 1.26876 | 0.01504
15.3 | 2.3 | 150.093 | 2.3 | 125 | 127.3 | 3 | 25 | 75 | 9375 | 73.64493 | 2.038062816 | 0.01806756 | 2.00124 | 0.0184
23.9 | 2.86 | 234.459 | 2.86 | 125 | 127.86 | 3 | 25 | 75 | 9375 | 73.32238 | 3.197646 | 0.02236822 | 3.12612 | 0.02288
34.5 | 3.48 | 338.445 | 3.48 | 125 | 128.48 | 3 | 25 | 75 | 9375 | 72.96856 | 4.638230784 | 0.02708593 | 4.5126 | 0.02784
45.8 | 4.05 | 449.298 | 4.05 | 125 | 129.05 | 3 | 25 | 75 | 9375 | 72.64626 | 6.184736736 | 0.03138318 | 5.99064 | 0.0324
56.9 | 4.66 | 558.189 | 4.66 | 125 | 129.66 | 3 | 25 | 75 | 9375 | 72.30449 | 7.719977 | 0.03594015 | 7.44252 | 0.03728
66.4 | 5.23 | 651.384 | 5.23 | 125 | 130.23 | 3 | 25 | 75 | 9375 | 71.98802 | 9.048505 | 0.04015972 | 8.68512 | 0.04184
72.8 | 5.79 | 714.168 | 5.79 | 125 | 130.79 | 3 | 25 | 75 | 9375 | 71.67979 | 9.96331 | 0.04426944 | 9.52224 | 0.04632
76.1 | 6.34 | 746.541 | 6.34 | 125 | 131.34 | 3 | 25 | 75 | 9375 | 71.37963 | 10.45874 | 0.04827166 | 9.95388 | 0.05072
78 | 6.88 | 765.18 | 6.88 | 125 | 131.88 | 3 | 25 | 75 | 9375 | 71.08735 | 10.76394 | 0.05216864 | 10.2024 | 0.05504
79 | 7.41 | 774.99 | 7.41 | 125 | 132.41 | 3 | 25 | 75 | 9375 | 70.80281 | 10.94575 | 0.05596254 | 10.3332 | 0.05928
79.3 | 7.98 | 777.933 | 7.98 | 125 | 132.98 | 3 | 25 | 75 | 9375 | 70.49932 | 11.03462 | 0.06000902 | 10.37244 | 0.06384
79.4 | 8.46 | 778.914 | 8.46 | 125 | 133.46 | 3 | 25 | 75 | 9375 | 70.24577 | 11.08841 | 0.06338978 | 10.38552 | 0.06768
79.1 | 8.89 | 775.971 | 8.89 | 125 | 133.89 | 3 | 25 | 75 | 9375 | 70.02017 | 11.08211 | 0.06639779 | 10.34628 | 0.07112
77.8 | 9.35 | 763.218 | 9.35 | 125 | 134.35 | 3 | 25 | 75 | 9375 | 69.78042 | 10.93742 | 0.06959434 | 10.17624 | 0.0748
75.2 | 9.88 | 737.712 | 9.88 | 125 | 134.88 | 3 | 25 | 75 | 9375 | 69.50623 | 10.61361 | 0.0732503 | 9.83616 | 0.07904
72 | 10.36 | 706.32 | 10.36 | 125 | 135.36 | 3 | 25 | 75 | 9375 | 69.25975 | 10.19813 | 0.07653664 | 9.4176 | 0.08288
68.1 | 10.83 | 668.061 | 10.83 | 125 | 135.83 | 3 | 25 | 75 | 9375 | 69.0201 | 9.679224 | 0.07973202 | 8.90748 | 0.08664
63.5 | 11.31 | 622.935 | 11.31 | 125 | 136.31 | 3 | 25 | 75 | 9375 | 68.77705 | 9.057308784 | 0.08297264 | 8.3058 | 0.09048
58.7 | 11.86 | 575.847 | 11.86 | 125 | 136.86 | 3 | 25 | 75 | 9375 | 68.50066 | 8.406445 | 0.0866579 | 7.67796 | 0.09488
53.1 | 12.44 | 520.911 | 12.44 | 125 | 137.44 | 3 | 25 | 75 | 9375 | 68.21158 | 7.636694 | 0.09051222 | 6.94548 | 0.09952
47.8 | 13.02 | 468.918 | 13.02 | 125 | 138.02 | 3 | 25 | 75 | 9375 | 67.92494 | 6.903473 | 0.09433415 | 6.25224 | 0.10416
42.5 | 13.63 | 416.925 | 13.63 | 125 | 138.63 | 3 | 25 | 75 | 9375 | 67.62605 | 6.16515336 | 0.09831927 | 5.559 | 0.10904
37.4 | 14.24 | 366.894 | 14.24 | 125 | 139.24 | 3 | 25 | 75 | 9375 | 67.32979 | 5.449208 | 0.1022695 | 4.89192 | 0.11392
32.6 | 14.86 | 319.806 | 14.86 | 125 | 139.86 | 3 | 25 | 75 | 9375 | 67.03132 | 4.770994 | 0.1062491 | 4.26408 | 0.11888
28.1 | 15.53 | 275.661 | 15.53 | 125 | 140.53 | 3 | 25 | 75 | 9375 | 66.71173 | 4.132122 | 0.1105102 | 3.67548 | 0.12424
24 | 16.26 | 235.44 | 16.26 | 125 | 141.26 | 3 | 25 | 75 | 9375 | 66.36698 | 3.547547136 | 0.1151069 | 3.1392 | 0.13008
20.1 | 17.01 | 197.181 | 17.01 | 125 | 142.01 | 3 | 25 | 75 | 9375 | 66.01648 | 2.986845 | 0.1197803 | 2.62908 | 0.13608
16.7 | 17.74 | 163.827 | 17.74 | 125 | 142.74 | 3 | 25 | 75 | 9375 | 65.67886 | 2.494364 | 0.1242819 | 2.18436 | 0.14192
13.6 | 18.52 | 133.416 | 18.52 | 125 | 143.52 | 3 | 25 | 75 | 9375 | 65.32191 | 2.042439 | 0.1290412 | 1.77888 | 0.14816
10.6 | 19.31 | 103.986 | 19.31 | 125 | 144.31 | 3 | 25 | 75 | 9375 | 64.96431 | 1.600663 | 0.1338092 | 1.38648 | 0.15448
8.2 | 20.17 | 80.442 | 20.17 | 125 | 145.17 | 3 | 25 | 75 | 9375 | 64.57946 | 1.245628 | 0.1389406 | 1.07256 | 0.16136
6.1 | 21.02 | 59.841 | 21.02 | 125 | 146.02 | 3 | 25 | 75 | 9375 | 64.20353 | 0.9320515008 | 0.1439529 | 0.79788 | 0.16816
4.5 | 21.88 | 44.145 | 21.88 | 125 | 146.88 | 3 | 25 | 75 | 9375 | 63.82761 | 0.691628544 | 0.1489651 | 0.5886 | 0.17504
3.3 | 22.76 | 32.373 | 22.76 | 125 | 147.76 | 3 | 25 | 75 | 9375 | 63.44748 | 0.5102330112 | 0.1540336 | 0.43164 | 0.18208
2.4 | 23.63 | 23.544 | 23.63 | 125 | 148.63 | 3 | 25 | 75 | 9375 | 63.0761 | 0.3732634368 | 0.1589854 | 0.31392 | 0.18904
1.6 | 24.52 | 15.696 | 24.52 | 125 | 149.52 | 3 | 25 | 75 | 9375 | 62.70064 | 0.2503323648 | 0.1639914 | 0.20928 | 0.19616
1 | 25.39 | 9.81 | 25.39 | 125 | 150.39 | 3 | 25 | 75 | 9375 | 62.33792 | 0.157368096 | 0.1688277 | 0.1308 | 0.20312