## Sheet1
DATA RAW PENGUJIAN PORE BLOCK
| Data Raw Pembuatan Benda Uji | [5 empty] | Data Raw Uji Kuat Tekan (Umur 14 Hari)
Tabel A.1 Data Material Tiap Sampel Pore Block | [5 empty] | Tabel A.2 Data Mentah Uji Kuat Tekan
Sampel | Plastik PET (g) | Oli Bekas (ml) | Agregat Kasar (g) | Semen (g) | Total Berat (g) | Sampel | Beban Maksimum (kN) | Panjang (mm) | Lebar (mm) | Luas (mm²) | Kuat Tekan (MPa)
A | 200 | 50 | 500 | 250 | 1000 | A | 260.2 | 200 | 60 | 12000 | 18.2
B | 250 | 50 | 400 | 300 | 1000 | B | 166.9 | 200 | 60 | 12000 | 11.6
C | 300 | 50 | 300 | 350 | 1000 | C | 206.9 | 200 | 60 | 12000 | 14.4
D | 0 | 0 | 700 | 300 | 1000 | D | 380.8 | 200 | 60 | 12000 | 31.6
Data Raw Uji Penyerapan Air Umur 14 Hari)
Tabel A.3 Data Mentah Penyerapan Air
[6 empty] | Sampel | Berat Kering (g) | Berat Basah (g) | Berat Oven (g) | Penyerapan Air (%)
[6 empty] | A | 1940 | 2087 | 1940 | 7.58
[6 empty] | B | 2465.4 | 2682 | 2465.4 | 8.87
[6 empty] | C | 2441.3 | 2646 | 2441.3 | 8.38
[6 empty] | D | 2313.5 | 2556 | 2313.5 | 10.48
Data Raw Uji Ketahanan Aus
Tabel A.4 Data Mentah Ketahanan Aus
[6 empty] | No | Kode Sampel | Diameter Luar (cm) | Diameter Dalam (cm) | Berat Awal (g) | Berat Akhir (g) | Selisih Berat (g) | Luas Permukaan Aus (cm²) | Berat Jenis (g/cm³) | Waktu Uji (menit) | Ketahanan Aus (mm/menit)
[6 empty] | 1 | A | 8.6 | 1.5 | 2425.7 | 2420.8 | 4.9 | 56.32 | 2.21 | 10 | 0.039
[6 empty] | 2 | B | 8.6 | 1.5 | 2279 | 2276.2 | 2.8 | 56.32 | 2.02 | 10 | 0.025
[6 empty] | 3 | C | 8.6 | 1.5 | 2429.9 | 2425.2 | 4.7 | 56.32 | 2.1 | 10 | 0.04
[6 empty] | 4 | D | 8.6 | 1.5 | 2420.5 | 2417.3 | 3.2 | 56.32 | 2.11 | 10 | 0.027
[15 empty] | Rata- rata | 0.033