## Sampel 1
|  | 1 | Stroke(ΔL) | GL(awal) | GL(akhir) | T | W | A0 | V | A1 | True Stress | True Strain | Stress Engineer | Strain Engineer | Regangan | Tegangan
Beban (kg) | Pertambahan Panjang (mm) | kgf | mm | mm | mm | mm | mm | mm² | mm3 | mm² | kgf/mm² |  | kgf/mm² |  | (%) | (Mpa)
0 | 0.49 | 0 | 0.49 | 180 | 180.49 | 6 | 6 | 36 | 6480 | 35.90227 | 0 | 0.002714832 | 0 | 0.002722222 | 0.2722222 | 0
4.4 | 0.49 | 43.164 | 0.49 | 180 | 180.49 | 6 | 6 | 36 | 6480 | 35.90227 | 1.202264 | 0.002714832 | 1.199 | 0.002722222 | 0.2722222 | 1.202264
6.8 | 3.96 | 66.708 | 3.96 | 180 | 183.96 | 6 | 6 | 36 | 6480 | 35.22505 | 1.893766 | 0.02152642 | 1.853 | 0.022 | 2.2 | 1.893766
7.4 | 3.96 | 72.594 | 3.96 | 180 | 183.96 | 6 | 6 | 36 | 6480 | 35.22505 | 2.060863 | 0.02152642 | 2.0165 | 0.022 | 2.2 | 2.060863
7.6 | 3.96 | 74.556 | 3.96 | 180 | 183.96 | 6 | 6 | 36 | 6480 | 35.22505 | 2.116562 | 0.02152642 | 2.071 | 0.022 | 2.2 | 2.116562
7.8 | 5.44 | 76.518 | 5.44 | 180 | 185.44 | 6 | 6 | 36 | 6480 | 34.94392 | 2.189737 | 0.02933563 | 2.1255 | 0.03022222 | 3.022222 | 2.189737
7.8 | 5.94 | 76.518 | 5.94 | 180 | 185.94 | 6 | 6 | 36 | 6480 | 34.84995 | 2.1956415 | 0.03194579 | 2.1255 | 0.033 | 3.3 | 2.1956415
8.2 | 10.39 | 80.442 | 10.39 | 180 | 190.39 | 6 | 6 | 36 | 6480 | 34.0354 | 2.36348 | 0.05457219 | 2.2345 | 0.05772222 | 5.772222 | 2.36348
21.4 | 11.88 | 209.934 | 11.88 | 180 | 191.88 | 6 | 6 | 36 | 6480 | 33.77111 | 6.216379 | 0.0619137 | 5.8315 | 0.066 | 6.6 | 6.216379
38.2 | 11.88 | 374.742 | 11.88 | 180 | 191.88 | 6 | 6 | 36 | 6480 | 33.77111 | 11.096527 | 0.0619137 | 10.4095 | 0.066 | 6.6 | 11.096527
46.4 | 14.85 | 455.184 | 14.85 | 180 | 194.85 | 6 | 6 | 36 | 6480 | 33.25635 | 13.68713 | 0.07621247 | 12.644 | 0.0825 | 8.25 | 13.68713
46.4 | 23.27 | 455.184 | 23.27 | 180 | 203.27 | 6 | 6 | 36 | 6480 | 31.87878 | 14.27859 | 0.1144783 | 12.644 | 0.1292778 | 12.92778 | 14.27859
70.4 | 24.26 | 690.624 | 24.26 | 180 | 204.26 | 6 | 6 | 36 | 6480 | 31.72427 | 21.76958 | 0.1187702 | 19.184 | 0.1347778 | 13.47778 | 21.76958
80.8 | 29.21 | 792.648 | 29.21 | 180 | 209.21 | 6 | 6 | 36 | 6480 | 30.97366 | 25.59103 | 0.1396205 | 22.018 | 0.1622778 | 16.22778 | 25.59103
86.8 | 29.21 | 851.508 | 29.21 | 180 | 209.21 | 6 | 6 | 36 | 6480 | 30.97366 | 27.49136 | 0.1396205 | 23.653 | 0.1622778 | 16.22778 | 27.49136
99.4 | 29.21 | 975.114 | 29.21 | 180 | 209.21 | 6 | 6 | 36 | 6480 | 30.97366 | 31.48204 | 0.1396205 | 27.0865 | 0.1622778 | 16.22778 | 31.48204
112.4 | 29.21 | 1102.644 | 29.21 | 180 | 209.21 | 6 | 6 | 36 | 6480 | 30.97366 | 35.59941 | 0.1396205 | 30.629 | 0.1622778 | 16.22778 | 35.59941
133.6 | 29.21 | 1310.616 | 29.21 | 180 | 209.21 | 6 | 6 | 36 | 6480 | 30.97366 | 42.31388 | 0.1396205 | 36.406 | 0.1622778 | 16.22778 | 42.31388
136.6 | 29.21 | 1340.046 | 29.21 | 180 | 209.21 | 6 | 6 | 36 | 6480 | 30.97366 | 43.26405 | 0.1396205 | 37.2235 | 0.1622778 | ww | 43.26405
150.4 | 29.21 | 1475.424 | 29.21 | 180 | 209.21 | 6 | 6 | 36 | 6480 | 30.97366 | 47.63479 | 0.1396205 | 40.984 | 0.1622778 | 16.22778 | 47.63479
147.8 | 29.21 | 1449.918 | 29.21 | 180 | 209.21 | 6 | 6 | 36 | 6480 | 30.97366 | 46.81132 | 0.1396205 | 40.2755 | 0.1622778 | 16.22778 | 46.81132
164.8 | 30.2 | 1616.688 | 30.2 | 180 | 210.2 | 6 | 6 | 36 | 6480 | 30.82778 | 52.44256 | 0.1436727 | 44.908 | 0.1677778 | 16.77778 | 52.44256
160.6 | 30.2 | 1575.486 | 30.2 | 180 | 210.2 | 6 | 6 | 36 | 6480 | 30.82778 | 51.10604 | 0.1436727 | 43.7635 | 0.1677778 | 16.77778 | 51.10604
177.2 | 30.2 | 1738.332 | 30.2 | 180 | 210.2 | 6 | 6 | 36 | 6480 | 30.82778 | 56.38849 | 0.1436727 | 48.287 | 0.1677778 | 16.77778 | 56.38849
180.8 | 31.68 | 1773.648 | 31.68 | 180 | 211.68 | 6 | 6 | 36 | 6480 | 30.61224 | 57.939168 | 0.1496599 | 49.268 | 0.176 | 17.6 | 57.939168
191.2 | 32.67 | 1875.672 | 32.67 | 180 | 212.67 | 6 | 6 | 36 | 6480 | 30.46974 | 61.558513 | 0.1536183 | 52.102 | 0.1815 | 18.15 | 61.558513
197.8 | 36.14 | 1940.418 | 36.14 | 180 | 216.14 | 6 | 6 | 36 | 6480 | 29.98057 | 64.72252 | 0.1672064 | 53.9005 | 0.2007778 | 20.07778 | 64.72252
203.4 | 37.62 | 1995.354 | 37.62 | 180 | 217.62 | 6 | 6 | 36 | 6480 | 29.77667 | 67.0106385 | 0.1728701 | 55.4265 | 0.209 | 20.9 | 67.0106385
203.4 | 39.11 | 1995.354 | 39.11 | 180 | 219.11 | 6 | 6 | 36 | 6480 | 29.57419 | 67.46944675 | 0.1784948 | 55.4265 | 0.2172778 | 21.72778 | 67.46944675
215.4 | 43.56 | 2113.074 | 43.56 | 180 | 223.56 | 6 | 6 | 36 | 6480 | 28.98551 | 72.901053 | 0.194847 | 58.6965 | 0.242 | 24.2 | 72.901053
216.8 | 45.54 | 2126.808 | 45.54 | 180 | 225.54 | 6 | 6 | 36 | 6480 | 28.73105 | 74.024734 | 0.2019154 | 59.078 | 0.253 | 25.3 | 74.024734
224.4 | 49.01 | 2201.364 | 49.01 | 180 | 229.01 | 6 | 6 | 36 | 6480 | 28.29571 | 77.79851 | 0.2140081 | 61.149 | 0.2722778 | 27.22778 | 77.79851
230.8 | 55.44 | 2264.148 | 55.44 | 180 | 235.44 | 6 | 6 | 36 | 6480 | 27.52294 | 82.264044 | 0.235474 | 62.893 | 0.308 | 30.8 | 82.264044
244.2 | 57.92 | 2395.602 | 57.92 | 180 | 237.92 | 6 | 6 | 36 | 6480 | 27.23605 | 87.95704 | 0.2434432 | 66.5445 | 0.3217778 | 32.17778 | 87.95704
252.6 | 62.37 | 2478.006 | 62.37 | 180 | 242.37 | 6 | 6 | 36 | 6480 | 26.73598 | 92.68430775 | 0.2573338 | 68.8335 | 0.3465 | 34.65 | 92.68430775
262.6 | 63.86 | 2576.106 | 63.86 | 180 | 243.86 | 6 | 6 | 36 | 6480 | 26.57262 | 96.94587 | 0.2618716 | 71.5585 | 0.3547778 | 35.47778 | 96.94587
271.4 | 65.84 | 2662.434 | 65.84 | 180 | 245.84 | 6 | 6 | 36 | 6480 | 26.35861 | 101.0081 | 0.2678165 | 73.9565 | 0.3657778 | 36.57778 | 101.0081
285.8 | 68.81 | 2803.698 | 68.81 | 180 | 248.81 | 6 | 6 | 36 | 6480 | 26.04397 | 107.6525 | 0.2765564 | 77.8805 | 0.3822778 | 38.22778 | 107.6525
296.2 | 76.73 | 2905.722 | 76.73 | 180 | 256.73 | 6 | 6 | 36 | 6480 | 25.24053 | 115.1213 | 0.2988743 | 80.7145 | 0.4262778 | 42.62778 | 115.1213
311.4 | 76.73 | 3054.834 | 76.73 | 180 | 256.73 | 6 | 6 | 36 | 6480 | 25.24053 | 121.0289 | 0.2988743 | 84.8565 | 0.4262778 | 42.62778 | 121.0289
321.4 | 76.73 | 3152.934 | 76.73 | 180 | 256.73 | 6 | 6 | 36 | 6480 | 25.24053 | 124.9155 | 0.2988743 | 87.5815 | 0.4262778 | 42.62778 | 124.9155
336.4 | 76.73 | 3300.084 | 76.73 | 180 | 256.73 | 6 | 6 | 36 | 6480 | 25.24053 | 130.7455 | 0.2988743 | 91.669 | 0.4262778 | 42.62778 | 130.7455
345.8 | 76.73 | 3392.298 | 76.73 | 180 | 256.73 | 6 | 6 | 36 | 6480 | 25.24053 | 134.3989 | 0.2988743 | 94.2305 | 0.4262778 | 42.62778 | 134.3989
359.8 | 80.69 | 3529.638 | 80.69 | 180 | 260.69 | 6 | 6 | 36 | 6480 | 24.85711 | 141.9971 | 0.3095247 | 98.0455 | 0.4482778 | 44.82778 | 141.9971
383.2 | 85.64 | 3759.192 | 85.64 | 180 | 265.64 | 6 | 6 | 36 | 6480 | 24.39392 | 154.1037 | 0.3223912 | 104.422 | 0.4757778 | 47.57778 | 154.1037
391.8 | 88.61 | 3843.558 | 88.61 | 180 | 268.61 | 6 | 6 | 36 | 6480 | 24.12419 | 159.3238 | 0.3298835 | 106.7655 | 0.4922778 | 49.22778 | 159.3238
403.6 | 89.11 | 3959.316 | 89.11 | 180 | 269.11 | 6 | 6 | 36 | 6480 | 24.07937 | 164.4277 | 0.3311285 | 109.981 | 0.4950556 | 49.50556 | 164.4277
412.8 | 90.1 | 4049.568 | 90.1 | 180 | 270.1 | 6 | 6 | 36 | 6480 | 23.99111 | 168.7945 | 0.3335802 | 112.488 | 0.5005556 | 50.05556 | 168.7945
423.2 | 90.1 | 4151.592 | 90.1 | 180 | 270.1 | 6 | 6 | 36 | 6480 | 23.99111 | 173.0471 | 0.3335802 | 115.322 | 0.5005556 | 50.05556 | 173.0471
432.2 | 97.03 | 4239.882 | 97.03 | 180 | 277.03 | 6 | 6 | 36 | 6480 | 23.39097 | 181.2615 | 0.3502509 | 117.7745 | 0.5390556 | 53.90556 | 181.2615
443.6 | 97.03 | 4351.716 | 97.03 | 180 | 277.03 | 6 | 6 | 36 | 6480 | 23.39097 | 186.0426 | 0.3502509 | 120.881 | 0.5390556 | 53.90556 | 186.0426
451.4 | 99.01 | 4428.234 | 99.01 | 180 | 279.01 | 6 | 6 | 36 | 6480 | 23.22497 | 190.6669 | 0.3548618 | 123.0065 | 0.5500556 | 55.00556 | 190.6669
460.6 | 102.5 | 4518.486 | 102.5 | 180 | 282.5 | 6 | 6 | 36 | 6480 | 22.93805 | 196.9865 | 0.3628319 | 125.5135 | 0.5694444 | 56.94444 | 196.9865
465.8 | 103 | 4569.498 | 103 | 180 | 283 | 6 | 6 | 36 | 6480 | 22.89753 | 199.563 | 0.3639576 | 126.9305 | 0.5722222 | 57.22222 | 199.563
65.6 | 104 | 643.536 | 104 | 180 | 284 | 6 | 6 | 36 | 6480 | 22.8169 | 28.20436 | 0.3661972 | 17.876 | 0.5777778 | 57.77778 | 28.20436
65.4 | 108.9 | 641.574 | 108.9 | 180 | 288.9 | 6 | 6 | 36 | 6480 | 22.42991 | 28.6035075 | 0.376947 | 17.8215 | 0.605 | 60.5 | 28.6035075
65.2 | 108.9 | 639.612 | 108.9 | 180 | 288.9 | 6 | 6 | 36 | 6480 | 22.42991 | 28.516035 | 0.376947 | 17.767 | 0.605 | 60.5 | 28.516035
[11 empty] | 199.563 | 0.376947 | 126.9305 | 0.605 | 60.5 | 199.563

## Sampel 2
|  | 1 | Stroke(ΔL) | GL(awal) | GL(akhir) | T | W | A0 | V | A1 | True Stress | True Strain | Stress Engineer | Strain Engineer | Regangan | Tegangan
Beban (kg) | Pertambahan Panjang (mm) | kgf | mm | mm | mm | mm | mm | mm² | mm3 | mm² | kgf/mm² |  | kgf/mm² |  | (%) | (Mpa)
0 | 0.49 | 0 | 0.49 | 180 | 180.49 | 6 | 6 | 36 | 6480 | 35.90227 | 0 | 0.002714832 | 0 | 0.002722222 | 0.2722222 | 0
4.4 | 0.49 | 43.164 | 0.49 | 180 | 180.49 | 6 | 6 | 36 | 6480 | 35.90227 | 1.202264 | 0.002714832 | 1.199 | 0.002722222 | 0.2722222 | 1.202264
6.8 | 3.96 | 66.708 | 3.96 | 180 | 183.96 | 6 | 6 | 36 | 6480 | 35.22505 | 1.893766 | 0.02152642 | 1.853 | 0.022 | 2.2 | 1.893766
7.4 | 3.96 | 72.594 | 3.96 | 180 | 183.96 | 6 | 6 | 36 | 6480 | 35.22505 | 2.060863 | 0.02152642 | 2.0165 | 0.022 | 2.2 | 2.060863
7.6 | 3.96 | 74.556 | 3.96 | 180 | 183.96 | 6 | 6 | 36 | 6480 | 35.22505 | 2.116562 | 0.02152642 | 2.071 | 0.022 | 2.2 | 2.116562
7.8 | 5.44 | 76.518 | 5.44 | 180 | 185.44 | 6 | 6 | 36 | 6480 | 34.94392 | 2.189737 | 0.02933563 | 2.1255 | 0.03022222 | 3.022222 | 2.189737
7.8 | 5.94 | 76.518 | 5.94 | 180 | 185.94 | 6 | 6 | 36 | 6480 | 34.84995 | 2.1956415 | 0.03194579 | 2.1255 | 0.033 | 3.3 | 2.1956415
8.2 | 10.39 | 80.442 | 10.39 | 180 | 190.39 | 6 | 6 | 36 | 6480 | 34.0354 | 2.36348 | 0.05457219 | 2.2345 | 0.05772222 | 5.772222 | 2.36348
21.4 | 11.88 | 209.934 | 11.88 | 180 | 191.88 | 6 | 6 | 36 | 6480 | 33.77111 | 6.216379 | 0.0619137 | 5.8315 | 0.066 | 6.6 | 6.216379
38.2 | 11.88 | 374.742 | 11.88 | 180 | 191.88 | 6 | 6 | 36 | 6480 | 33.77111 | 11.096527 | 0.0619137 | 10.4095 | 0.066 | 6.6 | 11.096527
46.4 | 14.85 | 455.184 | 14.85 | 180 | 194.85 | 6 | 6 | 36 | 6480 | 33.25635 | 13.68713 | 0.07621247 | 12.644 | 0.0825 | 8.25 | 13.68713
46.4 | 23.27 | 455.184 | 23.27 | 180 | 203.27 | 6 | 6 | 36 | 6480 | 31.87878 | 14.27859 | 0.1144783 | 12.644 | 0.1292778 | 12.92778 | 14.27859
70.4 | 24.26 | 690.624 | 24.26 | 180 | 204.26 | 6 | 6 | 36 | 6480 | 31.72427 | 21.76958 | 0.1187702 | 19.184 | 0.1347778 | 13.47778 | 21.76958
80.8 | 29.21 | 792.648 | 29.21 | 180 | 209.21 | 6 | 6 | 36 | 6480 | 30.97366 | 25.59103 | 0.1396205 | 22.018 | 0.1622778 | 16.22778 | 25.59103
86.8 | 29.21 | 851.508 | 29.21 | 180 | 209.21 | 6 | 6 | 36 | 6480 | 30.97366 | 27.49136 | 0.1396205 | 23.653 | 0.1622778 | 16.22778 | 27.49136
99.4 | 29.21 | 975.114 | 29.21 | 180 | 209.21 | 6 | 6 | 36 | 6480 | 30.97366 | 31.48204 | 0.1396205 | 27.0865 | 0.1622778 | 16.22778 | 31.48204
112.4 | 29.21 | 1102.644 | 29.21 | 180 | 209.21 | 6 | 6 | 36 | 6480 | 30.97366 | 35.59941 | 0.1396205 | 30.629 | 0.1622778 | 16.22778 | 35.59941
133.6 | 29.21 | 1310.616 | 29.21 | 180 | 209.21 | 6 | 6 | 36 | 6480 | 30.97366 | 42.31388 | 0.1396205 | 36.406 | 0.1622778 | 16.22778 | 42.31388
136.6 | 29.21 | 1340.046 | 29.21 | 180 | 209.21 | 6 | 6 | 36 | 6480 | 30.97366 | 43.26405 | 0.1396205 | 37.2235 | 0.1622778 | ww | 43.26405
150.4 | 29.21 | 1475.424 | 29.21 | 180 | 209.21 | 6 | 6 | 36 | 6480 | 30.97366 | 47.63479 | 0.1396205 | 40.984 | 0.1622778 | 16.22778 | 47.63479
147.8 | 29.21 | 1449.918 | 29.21 | 180 | 209.21 | 6 | 6 | 36 | 6480 | 30.97366 | 46.81132 | 0.1396205 | 40.2755 | 0.1622778 | 16.22778 | 46.81132
164.8 | 30.2 | 1616.688 | 30.2 | 180 | 210.2 | 6 | 6 | 36 | 6480 | 30.82778 | 52.44256 | 0.1436727 | 44.908 | 0.1677778 | 16.77778 | 52.44256
160.6 | 30.2 | 1575.486 | 30.2 | 180 | 210.2 | 6 | 6 | 36 | 6480 | 30.82778 | 51.10604 | 0.1436727 | 43.7635 | 0.1677778 | 16.77778 | 51.10604
177.2 | 30.2 | 1738.332 | 30.2 | 180 | 210.2 | 6 | 6 | 36 | 6480 | 30.82778 | 56.38849 | 0.1436727 | 48.287 | 0.1677778 | 16.77778 | 56.38849
180.8 | 31.68 | 1773.648 | 31.68 | 180 | 211.68 | 6 | 6 | 36 | 6480 | 30.61224 | 57.939168 | 0.1496599 | 49.268 | 0.176 | 17.6 | 57.939168
191.2 | 32.67 | 1875.672 | 32.67 | 180 | 212.67 | 6 | 6 | 36 | 6480 | 30.46974 | 61.558513 | 0.1536183 | 52.102 | 0.1815 | 18.15 | 61.558513
197.8 | 36.14 | 1940.418 | 36.14 | 180 | 216.14 | 6 | 6 | 36 | 6480 | 29.98057 | 64.72252 | 0.1672064 | 53.9005 | 0.2007778 | 20.07778 | 64.72252
203.4 | 37.62 | 1995.354 | 37.62 | 180 | 217.62 | 6 | 6 | 36 | 6480 | 29.77667 | 67.0106385 | 0.1728701 | 55.4265 | 0.209 | 20.9 | 67.0106385
203.4 | 39.11 | 1995.354 | 39.11 | 180 | 219.11 | 6 | 6 | 36 | 6480 | 29.57419 | 67.46944675 | 0.1784948 | 55.4265 | 0.2172778 | 21.72778 | 67.46944675
215.4 | 43.56 | 2113.074 | 43.56 | 180 | 223.56 | 6 | 6 | 36 | 6480 | 28.98551 | 72.901053 | 0.194847 | 58.6965 | 0.242 | 24.2 | 72.901053
216.8 | 45.54 | 2126.808 | 45.54 | 180 | 225.54 | 6 | 6 | 36 | 6480 | 28.73105 | 74.024734 | 0.2019154 | 59.078 | 0.253 | 25.3 | 74.024734
224.4 | 49.01 | 2201.364 | 49.01 | 180 | 229.01 | 6 | 6 | 36 | 6480 | 28.29571 | 77.79851 | 0.2140081 | 61.149 | 0.2722778 | 27.22778 | 77.79851
230.8 | 55.44 | 2264.148 | 55.44 | 180 | 235.44 | 6 | 6 | 36 | 6480 | 27.52294 | 82.264044 | 0.235474 | 62.893 | 0.308 | 30.8 | 82.264044
244.2 | 57.92 | 2395.602 | 57.92 | 180 | 237.92 | 6 | 6 | 36 | 6480 | 27.23605 | 87.95704 | 0.2434432 | 66.5445 | 0.3217778 | 32.17778 | 87.95704
252.6 | 62.37 | 2478.006 | 62.37 | 180 | 242.37 | 6 | 6 | 36 | 6480 | 26.73598 | 92.68430775 | 0.2573338 | 68.8335 | 0.3465 | 34.65 | 92.68430775
262.6 | 63.86 | 2576.106 | 63.86 | 180 | 243.86 | 6 | 6 | 36 | 6480 | 26.57262 | 96.94587 | 0.2618716 | 71.5585 | 0.3547778 | 35.47778 | 96.94587
271.4 | 65.84 | 2662.434 | 65.84 | 180 | 245.84 | 6 | 6 | 36 | 6480 | 26.35861 | 101.0081 | 0.2678165 | 73.9565 | 0.3657778 | 36.57778 | 101.0081
285.8 | 68.81 | 2803.698 | 68.81 | 180 | 248.81 | 6 | 6 | 36 | 6480 | 26.04397 | 107.6525 | 0.2765564 | 77.8805 | 0.3822778 | 38.22778 | 107.6525
296.2 | 76.73 | 2905.722 | 76.73 | 180 | 256.73 | 6 | 6 | 36 | 6480 | 25.24053 | 115.1213 | 0.2988743 | 80.7145 | 0.4262778 | 42.62778 | 115.1213
311.4 | 76.73 | 3054.834 | 76.73 | 180 | 256.73 | 6 | 6 | 36 | 6480 | 25.24053 | 121.0289 | 0.2988743 | 84.8565 | 0.4262778 | 42.62778 | 121.0289
321.4 | 76.73 | 3152.934 | 76.73 | 180 | 256.73 | 6 | 6 | 36 | 6480 | 25.24053 | 124.9155 | 0.2988743 | 87.5815 | 0.4262778 | 42.62778 | 124.9155
336.4 | 76.73 | 3300.084 | 76.73 | 180 | 256.73 | 6 | 6 | 36 | 6480 | 25.24053 | 130.7455 | 0.2988743 | 91.669 | 0.4262778 | 42.62778 | 130.7455
345.8 | 76.73 | 3392.298 | 76.73 | 180 | 256.73 | 6 | 6 | 36 | 6480 | 25.24053 | 134.3989 | 0.2988743 | 94.2305 | 0.4262778 | 42.62778 | 134.3989
359.8 | 80.69 | 3529.638 | 80.69 | 180 | 260.69 | 6 | 6 | 36 | 6480 | 24.85711 | 141.9971 | 0.3095247 | 98.0455 | 0.4482778 | 44.82778 | 141.9971
383.2 | 85.64 | 3759.192 | 85.64 | 180 | 265.64 | 6 | 6 | 36 | 6480 | 24.39392 | 154.1037 | 0.3223912 | 104.422 | 0.4757778 | 47.57778 | 154.1037
391.8 | 88.61 | 3843.558 | 88.61 | 180 | 268.61 | 6 | 6 | 36 | 6480 | 24.12419 | 159.3238 | 0.3298835 | 106.7655 | 0.4922778 | 49.22778 | 159.3238
403.6 | 89.11 | 3959.316 | 89.11 | 180 | 269.11 | 6 | 6 | 36 | 6480 | 24.07937 | 164.4277 | 0.3311285 | 109.981 | 0.4950556 | 49.50556 | 164.4277
412.8 | 90.1 | 4049.568 | 90.1 | 180 | 270.1 | 6 | 6 | 36 | 6480 | 23.99111 | 168.7945 | 0.3335802 | 112.488 | 0.5005556 | 50.05556 | 168.7945
423.2 | 90.1 | 4151.592 | 90.1 | 180 | 270.1 | 6 | 6 | 36 | 6480 | 23.99111 | 173.0471 | 0.3335802 | 115.322 | 0.5005556 | 50.05556 | 173.0471
432.2 | 97.03 | 4239.882 | 97.03 | 180 | 277.03 | 6 | 6 | 36 | 6480 | 23.39097 | 181.2615 | 0.3502509 | 117.7745 | 0.5390556 | 53.90556 | 181.2615
443.6 | 97.03 | 4351.716 | 97.03 | 180 | 277.03 | 6 | 6 | 36 | 6480 | 23.39097 | 186.0426 | 0.3502509 | 120.881 | 0.5390556 | 53.90556 | 186.0426
451.4 | 99.01 | 4428.234 | 99.01 | 180 | 279.01 | 6 | 6 | 36 | 6480 | 23.22497 | 190.6669 | 0.3548618 | 123.0065 | 0.5500556 | 55.00556 | 190.6669
460.6 | 102.5 | 4518.486 | 102.5 | 180 | 282.5 | 6 | 6 | 36 | 6480 | 22.93805 | 196.9865 | 0.3628319 | 125.5135 | 0.5694444 | 56.94444 | 196.9865
465.8 | 103 | 4569.498 | 103 | 180 | 283 | 6 | 6 | 36 | 6480 | 22.89753 | 199.563 | 0.3639576 | 126.9305 | 0.5722222 | 57.22222 | 199.563
65.6 | 104 | 643.536 | 104 | 180 | 284 | 6 | 6 | 36 | 6480 | 22.8169 | 28.20436 | 0.3661972 | 17.876 | 0.5777778 | 57.77778 | 28.20436
65.4 | 108.9 | 641.574 | 108.9 | 180 | 288.9 | 6 | 6 | 36 | 6480 | 22.42991 | 28.6035075 | 0.376947 | 17.8215 | 0.605 | 60.5 | 28.6035075
65.2 | 108.9 | 639.612 | 108.9 | 180 | 288.9 | 6 | 6 | 36 | 6480 | 22.42991 | 28.516035 | 0.376947 | 17.767 | 0.605 | 60.5 | 28.516035
[11 empty] | 199.563 | 0.376947 | 126.9305 | 0.605 | 60.5 | 199.563

## Sampel 3
|  | 1 | Stroke(ΔL) | GL(awal) | GL(akhir) | T | W | A0 | V | A1 | True Stress | True Strain | Stress Engineer | Strain Engineer | Regangan | Tegangan
Beban (kg) | Pertambahan Panjang (mm) | kgf | mm | mm | mm | mm | mm | mm² | mm3 | mm² | kgf/mm² |  | kgf/mm² |  | (%) | (Mpa)
0 | 0.49 | 0 | 0.49 | 180 | 180.49 | 6 | 6 | 36 | 6480 | 35.90227 | 0 | 0.002714832 | 0 | 0.002722222 | 0.2722222 | 0
4.4 | 0.49 | 43.164 | 0.49 | 180 | 180.49 | 6 | 6 | 36 | 6480 | 35.90227 | 1.202264 | 0.002714832 | 1.199 | 0.002722222 | 0.2722222 | 1.202264
6.8 | 3.96 | 66.708 | 3.96 | 180 | 183.96 | 6 | 6 | 36 | 6480 | 35.22505 | 1.893766 | 0.02152642 | 1.853 | 0.022 | 2.2 | 1.893766
7.4 | 3.96 | 72.594 | 3.96 | 180 | 183.96 | 6 | 6 | 36 | 6480 | 35.22505 | 2.060863 | 0.02152642 | 2.0165 | 0.022 | 2.2 | 2.060863
7.6 | 3.96 | 74.556 | 3.96 | 180 | 183.96 | 6 | 6 | 36 | 6480 | 35.22505 | 2.116562 | 0.02152642 | 2.071 | 0.022 | 2.2 | 2.116562
7.8 | 5.44 | 76.518 | 5.44 | 180 | 185.44 | 6 | 6 | 36 | 6480 | 34.94392 | 2.189737 | 0.02933563 | 2.1255 | 0.03022222 | 3.022222 | 2.189737
7.8 | 5.94 | 76.518 | 5.94 | 180 | 185.94 | 6 | 6 | 36 | 6480 | 34.84995 | 2.1956415 | 0.03194579 | 2.1255 | 0.033 | 3.3 | 2.1956415
8.2 | 10.39 | 80.442 | 10.39 | 180 | 190.39 | 6 | 6 | 36 | 6480 | 34.0354 | 2.36348 | 0.05457219 | 2.2345 | 0.05772222 | 5.772222 | 2.36348
21.4 | 11.88 | 209.934 | 11.88 | 180 | 191.88 | 6 | 6 | 36 | 6480 | 33.77111 | 6.216379 | 0.0619137 | 5.8315 | 0.066 | 6.6 | 6.216379
38.2 | 11.88 | 374.742 | 11.88 | 180 | 191.88 | 6 | 6 | 36 | 6480 | 33.77111 | 11.096527 | 0.0619137 | 10.4095 | 0.066 | 6.6 | 11.096527
46.4 | 14.85 | 455.184 | 14.85 | 180 | 194.85 | 6 | 6 | 36 | 6480 | 33.25635 | 13.68713 | 0.07621247 | 12.644 | 0.0825 | 8.25 | 13.68713
46.4 | 23.27 | 455.184 | 23.27 | 180 | 203.27 | 6 | 6 | 36 | 6480 | 31.87878 | 14.27859 | 0.1144783 | 12.644 | 0.1292778 | 12.92778 | 14.27859
70.4 | 24.26 | 690.624 | 24.26 | 180 | 204.26 | 6 | 6 | 36 | 6480 | 31.72427 | 21.76958 | 0.1187702 | 19.184 | 0.1347778 | 13.47778 | 21.76958
80.8 | 29.21 | 792.648 | 29.21 | 180 | 209.21 | 6 | 6 | 36 | 6480 | 30.97366 | 25.59103 | 0.1396205 | 22.018 | 0.1622778 | 16.22778 | 25.59103
86.8 | 29.21 | 851.508 | 29.21 | 180 | 209.21 | 6 | 6 | 36 | 6480 | 30.97366 | 27.49136 | 0.1396205 | 23.653 | 0.1622778 | 16.22778 | 27.49136
99.4 | 29.21 | 975.114 | 29.21 | 180 | 209.21 | 6 | 6 | 36 | 6480 | 30.97366 | 31.48204 | 0.1396205 | 27.0865 | 0.1622778 | 16.22778 | 31.48204
112.4 | 29.21 | 1102.644 | 29.21 | 180 | 209.21 | 6 | 6 | 36 | 6480 | 30.97366 | 35.59941 | 0.1396205 | 30.629 | 0.1622778 | 16.22778 | 35.59941
133.6 | 29.21 | 1310.616 | 29.21 | 180 | 209.21 | 6 | 6 | 36 | 6480 | 30.97366 | 42.31388 | 0.1396205 | 36.406 | 0.1622778 | 16.22778 | 42.31388
136.6 | 29.21 | 1340.046 | 29.21 | 180 | 209.21 | 6 | 6 | 36 | 6480 | 30.97366 | 43.26405 | 0.1396205 | 37.2235 | 0.1622778 | ww | 43.26405
150.4 | 29.21 | 1475.424 | 29.21 | 180 | 209.21 | 6 | 6 | 36 | 6480 | 30.97366 | 47.63479 | 0.1396205 | 40.984 | 0.1622778 | 16.22778 | 47.63479
147.8 | 29.21 | 1449.918 | 29.21 | 180 | 209.21 | 6 | 6 | 36 | 6480 | 30.97366 | 46.81132 | 0.1396205 | 40.2755 | 0.1622778 | 16.22778 | 46.81132
164.8 | 30.2 | 1616.688 | 30.2 | 180 | 210.2 | 6 | 6 | 36 | 6480 | 30.82778 | 52.44256 | 0.1436727 | 44.908 | 0.1677778 | 16.77778 | 52.44256
160.6 | 30.2 | 1575.486 | 30.2 | 180 | 210.2 | 6 | 6 | 36 | 6480 | 30.82778 | 51.10604 | 0.1436727 | 43.7635 | 0.1677778 | 16.77778 | 51.10604
177.2 | 30.2 | 1738.332 | 30.2 | 180 | 210.2 | 6 | 6 | 36 | 6480 | 30.82778 | 56.38849 | 0.1436727 | 48.287 | 0.1677778 | 16.77778 | 56.38849
180.8 | 31.68 | 1773.648 | 31.68 | 180 | 211.68 | 6 | 6 | 36 | 6480 | 30.61224 | 57.939168 | 0.1496599 | 49.268 | 0.176 | 17.6 | 57.939168
191.2 | 32.67 | 1875.672 | 32.67 | 180 | 212.67 | 6 | 6 | 36 | 6480 | 30.46974 | 61.558513 | 0.1536183 | 52.102 | 0.1815 | 18.15 | 61.558513
197.8 | 36.14 | 1940.418 | 36.14 | 180 | 216.14 | 6 | 6 | 36 | 6480 | 29.98057 | 64.72252 | 0.1672064 | 53.9005 | 0.2007778 | 20.07778 | 64.72252
203.4 | 37.62 | 1995.354 | 37.62 | 180 | 217.62 | 6 | 6 | 36 | 6480 | 29.77667 | 67.0106385 | 0.1728701 | 55.4265 | 0.209 | 20.9 | 67.0106385
203.4 | 39.11 | 1995.354 | 39.11 | 180 | 219.11 | 6 | 6 | 36 | 6480 | 29.57419 | 67.46944675 | 0.1784948 | 55.4265 | 0.2172778 | 21.72778 | 67.46944675
215.4 | 43.56 | 2113.074 | 43.56 | 180 | 223.56 | 6 | 6 | 36 | 6480 | 28.98551 | 72.901053 | 0.194847 | 58.6965 | 0.242 | 24.2 | 72.901053
216.8 | 45.54 | 2126.808 | 45.54 | 180 | 225.54 | 6 | 6 | 36 | 6480 | 28.73105 | 74.024734 | 0.2019154 | 59.078 | 0.253 | 25.3 | 74.024734
224.4 | 49.01 | 2201.364 | 49.01 | 180 | 229.01 | 6 | 6 | 36 | 6480 | 28.29571 | 77.79851 | 0.2140081 | 61.149 | 0.2722778 | 27.22778 | 77.79851
230.8 | 55.44 | 2264.148 | 55.44 | 180 | 235.44 | 6 | 6 | 36 | 6480 | 27.52294 | 82.264044 | 0.235474 | 62.893 | 0.308 | 30.8 | 82.264044
244.2 | 57.92 | 2395.602 | 57.92 | 180 | 237.92 | 6 | 6 | 36 | 6480 | 27.23605 | 87.95704 | 0.2434432 | 66.5445 | 0.3217778 | 32.17778 | 87.95704
252.6 | 62.37 | 2478.006 | 62.37 | 180 | 242.37 | 6 | 6 | 36 | 6480 | 26.73598 | 92.68430775 | 0.2573338 | 68.8335 | 0.3465 | 34.65 | 92.68430775
262.6 | 63.86 | 2576.106 | 63.86 | 180 | 243.86 | 6 | 6 | 36 | 6480 | 26.57262 | 96.94587 | 0.2618716 | 71.5585 | 0.3547778 | 35.47778 | 96.94587
271.4 | 65.84 | 2662.434 | 65.84 | 180 | 245.84 | 6 | 6 | 36 | 6480 | 26.35861 | 101.0081 | 0.2678165 | 73.9565 | 0.3657778 | 36.57778 | 101.0081
285.8 | 68.81 | 2803.698 | 68.81 | 180 | 248.81 | 6 | 6 | 36 | 6480 | 26.04397 | 107.6525 | 0.2765564 | 77.8805 | 0.3822778 | 38.22778 | 107.6525
296.2 | 76.73 | 2905.722 | 76.73 | 180 | 256.73 | 6 | 6 | 36 | 6480 | 25.24053 | 115.1213 | 0.2988743 | 80.7145 | 0.4262778 | 42.62778 | 115.1213
311.4 | 76.73 | 3054.834 | 76.73 | 180 | 256.73 | 6 | 6 | 36 | 6480 | 25.24053 | 121.0289 | 0.2988743 | 84.8565 | 0.4262778 | 42.62778 | 121.0289
321.4 | 76.73 | 3152.934 | 76.73 | 180 | 256.73 | 6 | 6 | 36 | 6480 | 25.24053 | 124.9155 | 0.2988743 | 87.5815 | 0.4262778 | 42.62778 | 124.9155
336.4 | 76.73 | 3300.084 | 76.73 | 180 | 256.73 | 6 | 6 | 36 | 6480 | 25.24053 | 130.7455 | 0.2988743 | 91.669 | 0.4262778 | 42.62778 | 130.7455
345.8 | 76.73 | 3392.298 | 76.73 | 180 | 256.73 | 6 | 6 | 36 | 6480 | 25.24053 | 134.3989 | 0.2988743 | 94.2305 | 0.4262778 | 42.62778 | 134.3989
359.8 | 80.69 | 3529.638 | 80.69 | 180 | 260.69 | 6 | 6 | 36 | 6480 | 24.85711 | 141.9971 | 0.3095247 | 98.0455 | 0.4482778 | 44.82778 | 141.9971
383.2 | 85.64 | 3759.192 | 85.64 | 180 | 265.64 | 6 | 6 | 36 | 6480 | 24.39392 | 154.1037 | 0.3223912 | 104.422 | 0.4757778 | 47.57778 | 154.1037
391.8 | 88.61 | 3843.558 | 88.61 | 180 | 268.61 | 6 | 6 | 36 | 6480 | 24.12419 | 159.3238 | 0.3298835 | 106.7655 | 0.4922778 | 49.22778 | 159.3238
403.6 | 89.11 | 3959.316 | 89.11 | 180 | 269.11 | 6 | 6 | 36 | 6480 | 24.07937 | 164.4277 | 0.3311285 | 109.981 | 0.4950556 | 49.50556 | 164.4277
412.8 | 90.1 | 4049.568 | 90.1 | 180 | 270.1 | 6 | 6 | 36 | 6480 | 23.99111 | 168.7945 | 0.3335802 | 112.488 | 0.5005556 | 50.05556 | 168.7945
423.2 | 90.1 | 4151.592 | 90.1 | 180 | 270.1 | 6 | 6 | 36 | 6480 | 23.99111 | 173.0471 | 0.3335802 | 115.322 | 0.5005556 | 50.05556 | 173.0471
432.2 | 97.03 | 4239.882 | 97.03 | 180 | 277.03 | 6 | 6 | 36 | 6480 | 23.39097 | 181.2615 | 0.3502509 | 117.7745 | 0.5390556 | 53.90556 | 181.2615
443.6 | 97.03 | 4351.716 | 97.03 | 180 | 277.03 | 6 | 6 | 36 | 6480 | 23.39097 | 186.0426 | 0.3502509 | 120.881 | 0.5390556 | 53.90556 | 186.0426
451.4 | 99.01 | 4428.234 | 99.01 | 180 | 279.01 | 6 | 6 | 36 | 6480 | 23.22497 | 190.6669 | 0.3548618 | 123.0065 | 0.5500556 | 55.00556 | 190.6669
460.6 | 102.5 | 4518.486 | 102.5 | 180 | 282.5 | 6 | 6 | 36 | 6480 | 22.93805 | 196.9865 | 0.3628319 | 125.5135 | 0.5694444 | 56.94444 | 196.9865
465.8 | 103 | 4569.498 | 103 | 180 | 283 | 6 | 6 | 36 | 6480 | 22.89753 | 199.563 | 0.3639576 | 126.9305 | 0.5722222 | 57.22222 | 199.563
65.6 | 104 | 643.536 | 104 | 180 | 284 | 6 | 6 | 36 | 6480 | 22.8169 | 28.20436 | 0.3661972 | 17.876 | 0.5777778 | 57.77778 | 28.20436
65.4 | 108.9 | 641.574 | 108.9 | 180 | 288.9 | 6 | 6 | 36 | 6480 | 22.42991 | 28.6035075 | 0.376947 | 17.8215 | 0.605 | 60.5 | 28.6035075
65.2 | 108.9 | 639.612 | 108.9 | 180 | 288.9 | 6 | 6 | 36 | 6480 | 22.42991 | 28.516035 | 0.376947 | 17.767 | 0.605 | 60.5 | 28.516035
[11 empty] | 199.563 | 0.376947 | 126.9305 | 0.605 | 60.5 | 199.563

## Sampel 4
|  | 1 | Stroke(ΔL) | GL(awal) | GL(akhir) | T | W | A0 | V | A1 | True Stress | True Strain | Stress Engineer | Strain Engineer | Regangan | Tegangan
Beban (kg) | Pertambahan Panjang (mm) | kgf | mm | mm | mm | mm | mm | mm² | mm3 | mm² | kgf/mm² |  | kgf/mm² |  | (%) | (Mpa)
0 | 0.49 | 0 | 0.49 | 180 | 180.49 | 6 | 6 | 36 | 6480 | 35.90227 | 0 | 0.002714832 | 0 | 0.002722222 | 0.2722222 | 0
4.4 | 0.49 | 43.164 | 0.49 | 180 | 180.49 | 6 | 6 | 36 | 6480 | 35.90227 | 1.202264 | 0.002714832 | 1.199 | 0.002722222 | 0.2722222 | 1.202264
6.8 | 3.96 | 66.708 | 3.96 | 180 | 183.96 | 6 | 6 | 36 | 6480 | 35.22505 | 1.893766 | 0.02152642 | 1.853 | 0.022 | 2.2 | 1.893766
7.4 | 3.96 | 72.594 | 3.96 | 180 | 183.96 | 6 | 6 | 36 | 6480 | 35.22505 | 2.060863 | 0.02152642 | 2.0165 | 0.022 | 2.2 | 2.060863
7.6 | 3.96 | 74.556 | 3.96 | 180 | 183.96 | 6 | 6 | 36 | 6480 | 35.22505 | 2.116562 | 0.02152642 | 2.071 | 0.022 | 2.2 | 2.116562
7.8 | 5.44 | 76.518 | 5.44 | 180 | 185.44 | 6 | 6 | 36 | 6480 | 34.94392 | 2.189737 | 0.02933563 | 2.1255 | 0.03022222 | 3.022222 | 2.189737
7.8 | 5.94 | 76.518 | 5.94 | 180 | 185.94 | 6 | 6 | 36 | 6480 | 34.84995 | 2.1956415 | 0.03194579 | 2.1255 | 0.033 | 3.3 | 2.1956415
8.2 | 10.39 | 80.442 | 10.39 | 180 | 190.39 | 6 | 6 | 36 | 6480 | 34.0354 | 2.36348 | 0.05457219 | 2.2345 | 0.05772222 | 5.772222 | 2.36348
21.4 | 11.88 | 209.934 | 11.88 | 180 | 191.88 | 6 | 6 | 36 | 6480 | 33.77111 | 6.216379 | 0.0619137 | 5.8315 | 0.066 | 6.6 | 6.216379
38.2 | 11.88 | 374.742 | 11.88 | 180 | 191.88 | 6 | 6 | 36 | 6480 | 33.77111 | 11.096527 | 0.0619137 | 10.4095 | 0.066 | 6.6 | 11.096527
46.4 | 14.85 | 455.184 | 14.85 | 180 | 194.85 | 6 | 6 | 36 | 6480 | 33.25635 | 13.68713 | 0.07621247 | 12.644 | 0.0825 | 8.25 | 13.68713
46.4 | 23.27 | 455.184 | 23.27 | 180 | 203.27 | 6 | 6 | 36 | 6480 | 31.87878 | 14.27859 | 0.1144783 | 12.644 | 0.1292778 | 12.92778 | 14.27859
70.4 | 24.26 | 690.624 | 24.26 | 180 | 204.26 | 6 | 6 | 36 | 6480 | 31.72427 | 21.76958 | 0.1187702 | 19.184 | 0.1347778 | 13.47778 | 21.76958
80.8 | 29.21 | 792.648 | 29.21 | 180 | 209.21 | 6 | 6 | 36 | 6480 | 30.97366 | 25.59103 | 0.1396205 | 22.018 | 0.1622778 | 16.22778 | 25.59103
86.8 | 29.21 | 851.508 | 29.21 | 180 | 209.21 | 6 | 6 | 36 | 6480 | 30.97366 | 27.49136 | 0.1396205 | 23.653 | 0.1622778 | 16.22778 | 27.49136
99.4 | 29.21 | 975.114 | 29.21 | 180 | 209.21 | 6 | 6 | 36 | 6480 | 30.97366 | 31.48204 | 0.1396205 | 27.0865 | 0.1622778 | 16.22778 | 31.48204
112.4 | 29.21 | 1102.644 | 29.21 | 180 | 209.21 | 6 | 6 | 36 | 6480 | 30.97366 | 35.59941 | 0.1396205 | 30.629 | 0.1622778 | 16.22778 | 35.59941
133.6 | 29.21 | 1310.616 | 29.21 | 180 | 209.21 | 6 | 6 | 36 | 6480 | 30.97366 | 42.31388 | 0.1396205 | 36.406 | 0.1622778 | 16.22778 | 42.31388
136.6 | 29.21 | 1340.046 | 29.21 | 180 | 209.21 | 6 | 6 | 36 | 6480 | 30.97366 | 43.26405 | 0.1396205 | 37.2235 | 0.1622778 | ww | 43.26405
150.4 | 29.21 | 1475.424 | 29.21 | 180 | 209.21 | 6 | 6 | 36 | 6480 | 30.97366 | 47.63479 | 0.1396205 | 40.984 | 0.1622778 | 16.22778 | 47.63479
147.8 | 29.21 | 1449.918 | 29.21 | 180 | 209.21 | 6 | 6 | 36 | 6480 | 30.97366 | 46.81132 | 0.1396205 | 40.2755 | 0.1622778 | 16.22778 | 46.81132
164.8 | 30.2 | 1616.688 | 30.2 | 180 | 210.2 | 6 | 6 | 36 | 6480 | 30.82778 | 52.44256 | 0.1436727 | 44.908 | 0.1677778 | 16.77778 | 52.44256
160.6 | 30.2 | 1575.486 | 30.2 | 180 | 210.2 | 6 | 6 | 36 | 6480 | 30.82778 | 51.10604 | 0.1436727 | 43.7635 | 0.1677778 | 16.77778 | 51.10604
177.2 | 30.2 | 1738.332 | 30.2 | 180 | 210.2 | 6 | 6 | 36 | 6480 | 30.82778 | 56.38849 | 0.1436727 | 48.287 | 0.1677778 | 16.77778 | 56.38849
180.8 | 31.68 | 1773.648 | 31.68 | 180 | 211.68 | 6 | 6 | 36 | 6480 | 30.61224 | 57.939168 | 0.1496599 | 49.268 | 0.176 | 17.6 | 57.939168
191.2 | 32.67 | 1875.672 | 32.67 | 180 | 212.67 | 6 | 6 | 36 | 6480 | 30.46974 | 61.558513 | 0.1536183 | 52.102 | 0.1815 | 18.15 | 61.558513
197.8 | 36.14 | 1940.418 | 36.14 | 180 | 216.14 | 6 | 6 | 36 | 6480 | 29.98057 | 64.72252 | 0.1672064 | 53.9005 | 0.2007778 | 20.07778 | 64.72252
203.4 | 37.62 | 1995.354 | 37.62 | 180 | 217.62 | 6 | 6 | 36 | 6480 | 29.77667 | 67.0106385 | 0.1728701 | 55.4265 | 0.209 | 20.9 | 67.0106385
203.4 | 39.11 | 1995.354 | 39.11 | 180 | 219.11 | 6 | 6 | 36 | 6480 | 29.57419 | 67.46944675 | 0.1784948 | 55.4265 | 0.2172778 | 21.72778 | 67.46944675
215.4 | 43.56 | 2113.074 | 43.56 | 180 | 223.56 | 6 | 6 | 36 | 6480 | 28.98551 | 72.901053 | 0.194847 | 58.6965 | 0.242 | 24.2 | 72.901053
216.8 | 45.54 | 2126.808 | 45.54 | 180 | 225.54 | 6 | 6 | 36 | 6480 | 28.73105 | 74.024734 | 0.2019154 | 59.078 | 0.253 | 25.3 | 74.024734
224.4 | 49.01 | 2201.364 | 49.01 | 180 | 229.01 | 6 | 6 | 36 | 6480 | 28.29571 | 77.79851 | 0.2140081 | 61.149 | 0.2722778 | 27.22778 | 77.79851
230.8 | 55.44 | 2264.148 | 55.44 | 180 | 235.44 | 6 | 6 | 36 | 6480 | 27.52294 | 82.264044 | 0.235474 | 62.893 | 0.308 | 30.8 | 82.264044
244.2 | 57.92 | 2395.602 | 57.92 | 180 | 237.92 | 6 | 6 | 36 | 6480 | 27.23605 | 87.95704 | 0.2434432 | 66.5445 | 0.3217778 | 32.17778 | 87.95704
252.6 | 62.37 | 2478.006 | 62.37 | 180 | 242.37 | 6 | 6 | 36 | 6480 | 26.73598 | 92.68430775 | 0.2573338 | 68.8335 | 0.3465 | 34.65 | 92.68430775
262.6 | 63.86 | 2576.106 | 63.86 | 180 | 243.86 | 6 | 6 | 36 | 6480 | 26.57262 | 96.94587 | 0.2618716 | 71.5585 | 0.3547778 | 35.47778 | 96.94587
271.4 | 65.84 | 2662.434 | 65.84 | 180 | 245.84 | 6 | 6 | 36 | 6480 | 26.35861 | 101.0081 | 0.2678165 | 73.9565 | 0.3657778 | 36.57778 | 101.0081
285.8 | 68.81 | 2803.698 | 68.81 | 180 | 248.81 | 6 | 6 | 36 | 6480 | 26.04397 | 107.6525 | 0.2765564 | 77.8805 | 0.3822778 | 38.22778 | 107.6525
296.2 | 76.73 | 2905.722 | 76.73 | 180 | 256.73 | 6 | 6 | 36 | 6480 | 25.24053 | 115.1213 | 0.2988743 | 80.7145 | 0.4262778 | 42.62778 | 115.1213
311.4 | 76.73 | 3054.834 | 76.73 | 180 | 256.73 | 6 | 6 | 36 | 6480 | 25.24053 | 121.0289 | 0.2988743 | 84.8565 | 0.4262778 | 42.62778 | 121.0289
321.4 | 76.73 | 3152.934 | 76.73 | 180 | 256.73 | 6 | 6 | 36 | 6480 | 25.24053 | 124.9155 | 0.2988743 | 87.5815 | 0.4262778 | 42.62778 | 124.9155
336.4 | 76.73 | 3300.084 | 76.73 | 180 | 256.73 | 6 | 6 | 36 | 6480 | 25.24053 | 130.7455 | 0.2988743 | 91.669 | 0.4262778 | 42.62778 | 130.7455
345.8 | 76.73 | 3392.298 | 76.73 | 180 | 256.73 | 6 | 6 | 36 | 6480 | 25.24053 | 134.3989 | 0.2988743 | 94.2305 | 0.4262778 | 42.62778 | 134.3989
359.8 | 80.69 | 3529.638 | 80.69 | 180 | 260.69 | 6 | 6 | 36 | 6480 | 24.85711 | 141.9971 | 0.3095247 | 98.0455 | 0.4482778 | 44.82778 | 141.9971
383.2 | 85.64 | 3759.192 | 85.64 | 180 | 265.64 | 6 | 6 | 36 | 6480 | 24.39392 | 154.1037 | 0.3223912 | 104.422 | 0.4757778 | 47.57778 | 154.1037
391.8 | 88.61 | 3843.558 | 88.61 | 180 | 268.61 | 6 | 6 | 36 | 6480 | 24.12419 | 159.3238 | 0.3298835 | 106.7655 | 0.4922778 | 49.22778 | 159.3238
403.6 | 89.11 | 3959.316 | 89.11 | 180 | 269.11 | 6 | 6 | 36 | 6480 | 24.07937 | 164.4277 | 0.3311285 | 109.981 | 0.4950556 | 49.50556 | 164.4277
412.8 | 90.1 | 4049.568 | 90.1 | 180 | 270.1 | 6 | 6 | 36 | 6480 | 23.99111 | 168.7945 | 0.3335802 | 112.488 | 0.5005556 | 50.05556 | 168.7945
423.2 | 90.1 | 4151.592 | 90.1 | 180 | 270.1 | 6 | 6 | 36 | 6480 | 23.99111 | 173.0471 | 0.3335802 | 115.322 | 0.5005556 | 50.05556 | 173.0471
432.2 | 97.03 | 4239.882 | 97.03 | 180 | 277.03 | 6 | 6 | 36 | 6480 | 23.39097 | 181.2615 | 0.3502509 | 117.7745 | 0.5390556 | 53.90556 | 181.2615
443.6 | 97.03 | 4351.716 | 97.03 | 180 | 277.03 | 6 | 6 | 36 | 6480 | 23.39097 | 186.0426 | 0.3502509 | 120.881 | 0.5390556 | 53.90556 | 186.0426
451.4 | 99.01 | 4428.234 | 99.01 | 180 | 279.01 | 6 | 6 | 36 | 6480 | 23.22497 | 190.6669 | 0.3548618 | 123.0065 | 0.5500556 | 55.00556 | 190.6669
460.6 | 102.5 | 4518.486 | 102.5 | 180 | 282.5 | 6 | 6 | 36 | 6480 | 22.93805 | 196.9865 | 0.3628319 | 125.5135 | 0.5694444 | 56.94444 | 196.9865
465.8 | 103 | 4569.498 | 103 | 180 | 283 | 6 | 6 | 36 | 6480 | 22.89753 | 199.563 | 0.3639576 | 126.9305 | 0.5722222 | 57.22222 | 199.563
65.6 | 104 | 643.536 | 104 | 180 | 284 | 6 | 6 | 36 | 6480 | 22.8169 | 28.20436 | 0.3661972 | 17.876 | 0.5777778 | 57.77778 | 28.20436
65.4 | 108.9 | 641.574 | 108.9 | 180 | 288.9 | 6 | 6 | 36 | 6480 | 22.42991 | 28.6035075 | 0.376947 | 17.8215 | 0.605 | 60.5 | 28.6035075
65.2 | 108.9 | 639.612 | 108.9 | 180 | 288.9 | 6 | 6 | 36 | 6480 | 22.42991 | 28.516035 | 0.376947 | 17.767 | 0.605 | 60.5 | 28.516035
[11 empty] | 199.563 | 0.376947 | 126.9305 | 0.605 | 60.5 | 199.563

## Sampel 5
|  | 1 | Stroke(ΔL) | GL(awal) | GL(akhir) | T | W | A0 | V | A1 | True Stress | True Strain | Stress Engineer | Strain Engineer | Regangan | Tegangan
Beban (kg) | Pertambahan Panjang (mm) | kgf | mm | mm | mm | mm | mm | mm² | mm3 | mm² | kgf/mm² |  | kgf/mm² |  | (%) | (Mpa)
0 | 0.49 | 0 | 0.49 | 180 | 180.49 | 6 | 6 | 36 | 6480 | 35.90227 | 0 | 0.002714832 | 0 | 0.002722222 | 0.2722222 | 0
4.4 | 0.49 | 43.164 | 0.49 | 180 | 180.49 | 6 | 6 | 36 | 6480 | 35.90227 | 1.202264 | 0.002714832 | 1.199 | 0.002722222 | 0.2722222 | 1.202264
6.8 | 3.96 | 66.708 | 3.96 | 180 | 183.96 | 6 | 6 | 36 | 6480 | 35.22505 | 1.893766 | 0.02152642 | 1.853 | 0.022 | 2.2 | 1.893766
7.4 | 3.96 | 72.594 | 3.96 | 180 | 183.96 | 6 | 6 | 36 | 6480 | 35.22505 | 2.060863 | 0.02152642 | 2.0165 | 0.022 | 2.2 | 2.060863
7.6 | 3.96 | 74.556 | 3.96 | 180 | 183.96 | 6 | 6 | 36 | 6480 | 35.22505 | 2.116562 | 0.02152642 | 2.071 | 0.022 | 2.2 | 2.116562
7.8 | 5.44 | 76.518 | 5.44 | 180 | 185.44 | 6 | 6 | 36 | 6480 | 34.94392 | 2.189737 | 0.02933563 | 2.1255 | 0.03022222 | 3.022222 | 2.189737
7.8 | 5.94 | 76.518 | 5.94 | 180 | 185.94 | 6 | 6 | 36 | 6480 | 34.84995 | 2.1956415 | 0.03194579 | 2.1255 | 0.033 | 3.3 | 2.1956415
8.2 | 10.39 | 80.442 | 10.39 | 180 | 190.39 | 6 | 6 | 36 | 6480 | 34.0354 | 2.36348 | 0.05457219 | 2.2345 | 0.05772222 | 5.772222 | 2.36348
21.4 | 11.88 | 209.934 | 11.88 | 180 | 191.88 | 6 | 6 | 36 | 6480 | 33.77111 | 6.216379 | 0.0619137 | 5.8315 | 0.066 | 6.6 | 6.216379
38.2 | 11.88 | 374.742 | 11.88 | 180 | 191.88 | 6 | 6 | 36 | 6480 | 33.77111 | 11.096527 | 0.0619137 | 10.4095 | 0.066 | 6.6 | 11.096527
46.4 | 14.85 | 455.184 | 14.85 | 180 | 194.85 | 6 | 6 | 36 | 6480 | 33.25635 | 13.68713 | 0.07621247 | 12.644 | 0.0825 | 8.25 | 13.68713
46.4 | 23.27 | 455.184 | 23.27 | 180 | 203.27 | 6 | 6 | 36 | 6480 | 31.87878 | 14.27859 | 0.1144783 | 12.644 | 0.1292778 | 12.92778 | 14.27859
70.4 | 24.26 | 690.624 | 24.26 | 180 | 204.26 | 6 | 6 | 36 | 6480 | 31.72427 | 21.76958 | 0.1187702 | 19.184 | 0.1347778 | 13.47778 | 21.76958
80.8 | 29.21 | 792.648 | 29.21 | 180 | 209.21 | 6 | 6 | 36 | 6480 | 30.97366 | 25.59103 | 0.1396205 | 22.018 | 0.1622778 | 16.22778 | 25.59103
86.8 | 29.21 | 851.508 | 29.21 | 180 | 209.21 | 6 | 6 | 36 | 6480 | 30.97366 | 27.49136 | 0.1396205 | 23.653 | 0.1622778 | 16.22778 | 27.49136
99.4 | 29.21 | 975.114 | 29.21 | 180 | 209.21 | 6 | 6 | 36 | 6480 | 30.97366 | 31.48204 | 0.1396205 | 27.0865 | 0.1622778 | 16.22778 | 31.48204
112.4 | 29.21 | 1102.644 | 29.21 | 180 | 209.21 | 6 | 6 | 36 | 6480 | 30.97366 | 35.59941 | 0.1396205 | 30.629 | 0.1622778 | 16.22778 | 35.59941
133.6 | 29.21 | 1310.616 | 29.21 | 180 | 209.21 | 6 | 6 | 36 | 6480 | 30.97366 | 42.31388 | 0.1396205 | 36.406 | 0.1622778 | 16.22778 | 42.31388
136.6 | 29.21 | 1340.046 | 29.21 | 180 | 209.21 | 6 | 6 | 36 | 6480 | 30.97366 | 43.26405 | 0.1396205 | 37.2235 | 0.1622778 | ww | 43.26405
150.4 | 29.21 | 1475.424 | 29.21 | 180 | 209.21 | 6 | 6 | 36 | 6480 | 30.97366 | 47.63479 | 0.1396205 | 40.984 | 0.1622778 | 16.22778 | 47.63479
147.8 | 29.21 | 1449.918 | 29.21 | 180 | 209.21 | 6 | 6 | 36 | 6480 | 30.97366 | 46.81132 | 0.1396205 | 40.2755 | 0.1622778 | 16.22778 | 46.81132
164.8 | 30.2 | 1616.688 | 30.2 | 180 | 210.2 | 6 | 6 | 36 | 6480 | 30.82778 | 52.44256 | 0.1436727 | 44.908 | 0.1677778 | 16.77778 | 52.44256
160.6 | 30.2 | 1575.486 | 30.2 | 180 | 210.2 | 6 | 6 | 36 | 6480 | 30.82778 | 51.10604 | 0.1436727 | 43.7635 | 0.1677778 | 16.77778 | 51.10604
177.2 | 30.2 | 1738.332 | 30.2 | 180 | 210.2 | 6 | 6 | 36 | 6480 | 30.82778 | 56.38849 | 0.1436727 | 48.287 | 0.1677778 | 16.77778 | 56.38849
180.8 | 31.68 | 1773.648 | 31.68 | 180 | 211.68 | 6 | 6 | 36 | 6480 | 30.61224 | 57.939168 | 0.1496599 | 49.268 | 0.176 | 17.6 | 57.939168
191.2 | 32.67 | 1875.672 | 32.67 | 180 | 212.67 | 6 | 6 | 36 | 6480 | 30.46974 | 61.558513 | 0.1536183 | 52.102 | 0.1815 | 18.15 | 61.558513
197.8 | 36.14 | 1940.418 | 36.14 | 180 | 216.14 | 6 | 6 | 36 | 6480 | 29.98057 | 64.72252 | 0.1672064 | 53.9005 | 0.2007778 | 20.07778 | 64.72252
203.4 | 37.62 | 1995.354 | 37.62 | 180 | 217.62 | 6 | 6 | 36 | 6480 | 29.77667 | 67.0106385 | 0.1728701 | 55.4265 | 0.209 | 20.9 | 67.0106385
203.4 | 39.11 | 1995.354 | 39.11 | 180 | 219.11 | 6 | 6 | 36 | 6480 | 29.57419 | 67.46944675 | 0.1784948 | 55.4265 | 0.2172778 | 21.72778 | 67.46944675
215.4 | 43.56 | 2113.074 | 43.56 | 180 | 223.56 | 6 | 6 | 36 | 6480 | 28.98551 | 72.901053 | 0.194847 | 58.6965 | 0.242 | 24.2 | 72.901053
216.8 | 45.54 | 2126.808 | 45.54 | 180 | 225.54 | 6 | 6 | 36 | 6480 | 28.73105 | 74.024734 | 0.2019154 | 59.078 | 0.253 | 25.3 | 74.024734
224.4 | 49.01 | 2201.364 | 49.01 | 180 | 229.01 | 6 | 6 | 36 | 6480 | 28.29571 | 77.79851 | 0.2140081 | 61.149 | 0.2722778 | 27.22778 | 77.79851
230.8 | 55.44 | 2264.148 | 55.44 | 180 | 235.44 | 6 | 6 | 36 | 6480 | 27.52294 | 82.264044 | 0.235474 | 62.893 | 0.308 | 30.8 | 82.264044
244.2 | 57.92 | 2395.602 | 57.92 | 180 | 237.92 | 6 | 6 | 36 | 6480 | 27.23605 | 87.95704 | 0.2434432 | 66.5445 | 0.3217778 | 32.17778 | 87.95704
252.6 | 62.37 | 2478.006 | 62.37 | 180 | 242.37 | 6 | 6 | 36 | 6480 | 26.73598 | 92.68430775 | 0.2573338 | 68.8335 | 0.3465 | 34.65 | 92.68430775
262.6 | 63.86 | 2576.106 | 63.86 | 180 | 243.86 | 6 | 6 | 36 | 6480 | 26.57262 | 96.94587 | 0.2618716 | 71.5585 | 0.3547778 | 35.47778 | 96.94587
271.4 | 65.84 | 2662.434 | 65.84 | 180 | 245.84 | 6 | 6 | 36 | 6480 | 26.35861 | 101.0081 | 0.2678165 | 73.9565 | 0.3657778 | 36.57778 | 101.0081
285.8 | 68.81 | 2803.698 | 68.81 | 180 | 248.81 | 6 | 6 | 36 | 6480 | 26.04397 | 107.6525 | 0.2765564 | 77.8805 | 0.3822778 | 38.22778 | 107.6525
296.2 | 76.73 | 2905.722 | 76.73 | 180 | 256.73 | 6 | 6 | 36 | 6480 | 25.24053 | 115.1213 | 0.2988743 | 80.7145 | 0.4262778 | 42.62778 | 115.1213
311.4 | 76.73 | 3054.834 | 76.73 | 180 | 256.73 | 6 | 6 | 36 | 6480 | 25.24053 | 121.0289 | 0.2988743 | 84.8565 | 0.4262778 | 42.62778 | 121.0289
321.4 | 76.73 | 3152.934 | 76.73 | 180 | 256.73 | 6 | 6 | 36 | 6480 | 25.24053 | 124.9155 | 0.2988743 | 87.5815 | 0.4262778 | 42.62778 | 124.9155
336.4 | 76.73 | 3300.084 | 76.73 | 180 | 256.73 | 6 | 6 | 36 | 6480 | 25.24053 | 130.7455 | 0.2988743 | 91.669 | 0.4262778 | 42.62778 | 130.7455
345.8 | 76.73 | 3392.298 | 76.73 | 180 | 256.73 | 6 | 6 | 36 | 6480 | 25.24053 | 134.3989 | 0.2988743 | 94.2305 | 0.4262778 | 42.62778 | 134.3989
359.8 | 80.69 | 3529.638 | 80.69 | 180 | 260.69 | 6 | 6 | 36 | 6480 | 24.85711 | 141.9971 | 0.3095247 | 98.0455 | 0.4482778 | 44.82778 | 141.9971
383.2 | 85.64 | 3759.192 | 85.64 | 180 | 265.64 | 6 | 6 | 36 | 6480 | 24.39392 | 154.1037 | 0.3223912 | 104.422 | 0.4757778 | 47.57778 | 154.1037
391.8 | 88.61 | 3843.558 | 88.61 | 180 | 268.61 | 6 | 6 | 36 | 6480 | 24.12419 | 159.3238 | 0.3298835 | 106.7655 | 0.4922778 | 49.22778 | 159.3238
403.6 | 89.11 | 3959.316 | 89.11 | 180 | 269.11 | 6 | 6 | 36 | 6480 | 24.07937 | 164.4277 | 0.3311285 | 109.981 | 0.4950556 | 49.50556 | 164.4277
412.8 | 90.1 | 4049.568 | 90.1 | 180 | 270.1 | 6 | 6 | 36 | 6480 | 23.99111 | 168.7945 | 0.3335802 | 112.488 | 0.5005556 | 50.05556 | 168.7945
423.2 | 90.1 | 4151.592 | 90.1 | 180 | 270.1 | 6 | 6 | 36 | 6480 | 23.99111 | 173.0471 | 0.3335802 | 115.322 | 0.5005556 | 50.05556 | 173.0471
432.2 | 97.03 | 4239.882 | 97.03 | 180 | 277.03 | 6 | 6 | 36 | 6480 | 23.39097 | 181.2615 | 0.3502509 | 117.7745 | 0.5390556 | 53.90556 | 181.2615
443.6 | 97.03 | 4351.716 | 97.03 | 180 | 277.03 | 6 | 6 | 36 | 6480 | 23.39097 | 186.0426 | 0.3502509 | 120.881 | 0.5390556 | 53.90556 | 186.0426
451.4 | 99.01 | 4428.234 | 99.01 | 180 | 279.01 | 6 | 6 | 36 | 6480 | 23.22497 | 190.6669 | 0.3548618 | 123.0065 | 0.5500556 | 55.00556 | 190.6669
460.6 | 102.5 | 4518.486 | 102.5 | 180 | 282.5 | 6 | 6 | 36 | 6480 | 22.93805 | 196.9865 | 0.3628319 | 125.5135 | 0.5694444 | 56.94444 | 196.9865
465.8 | 103 | 4569.498 | 103 | 180 | 283 | 6 | 6 | 36 | 6480 | 22.89753 | 199.563 | 0.3639576 | 126.9305 | 0.5722222 | 57.22222 | 199.563
65.6 | 104 | 643.536 | 104 | 180 | 284 | 6 | 6 | 36 | 6480 | 22.8169 | 28.20436 | 0.3661972 | 17.876 | 0.5777778 | 57.77778 | 28.20436
65.4 | 108.9 | 641.574 | 108.9 | 180 | 288.9 | 6 | 6 | 36 | 6480 | 22.42991 | 28.6035075 | 0.376947 | 17.8215 | 0.605 | 60.5 | 28.6035075
65.2 | 108.9 | 639.612 | 108.9 | 180 | 288.9 | 6 | 6 | 36 | 6480 | 22.42991 | 28.516035 | 0.376947 | 17.767 | 0.605 | 60.5 | 28.516035
[11 empty] | 199.563 | 0.376947 | 126.9305 | 0.605 | 60.5 | 199.563

## Sampel 6
|  | 1 | Stroke(ΔL) | GL(awal) | GL(akhir) | T | W | A0 | V | A1 | True Stress | True Strain | Stress Engineer | Strain Engineer | Regangan | Tegangan
Beban (kg) | Pertambahan Panjang (mm) | kgf | mm | mm | mm | mm | mm | mm² | mm3 | mm² | kgf/mm² |  | kgf/mm² |  | (%) | (Mpa)
0 | 0.49 | 0 | 0.49 | 180 | 180.49 | 6 | 6 | 36 | 6480 | 35.90227 | 0 | 0.002714832 | 0 | 0.002722222 | 0.2722222 | 0
4.4 | 0.49 | 43.164 | 0.49 | 180 | 180.49 | 6 | 6 | 36 | 6480 | 35.90227 | 1.202264 | 0.002714832 | 1.199 | 0.002722222 | 0.2722222 | 1.202264
6.8 | 3.96 | 66.708 | 3.96 | 180 | 183.96 | 6 | 6 | 36 | 6480 | 35.22505 | 1.893766 | 0.02152642 | 1.853 | 0.022 | 2.2 | 1.893766
7.4 | 3.96 | 72.594 | 3.96 | 180 | 183.96 | 6 | 6 | 36 | 6480 | 35.22505 | 2.060863 | 0.02152642 | 2.0165 | 0.022 | 2.2 | 2.060863
7.6 | 3.96 | 74.556 | 3.96 | 180 | 183.96 | 6 | 6 | 36 | 6480 | 35.22505 | 2.116562 | 0.02152642 | 2.071 | 0.022 | 2.2 | 2.116562
7.8 | 5.44 | 76.518 | 5.44 | 180 | 185.44 | 6 | 6 | 36 | 6480 | 34.94392 | 2.189737 | 0.02933563 | 2.1255 | 0.03022222 | 3.022222 | 2.189737
7.8 | 5.94 | 76.518 | 5.94 | 180 | 185.94 | 6 | 6 | 36 | 6480 | 34.84995 | 2.1956415 | 0.03194579 | 2.1255 | 0.033 | 3.3 | 2.1956415
8.2 | 10.39 | 80.442 | 10.39 | 180 | 190.39 | 6 | 6 | 36 | 6480 | 34.0354 | 2.36348 | 0.05457219 | 2.2345 | 0.05772222 | 5.772222 | 2.36348
21.4 | 11.88 | 209.934 | 11.88 | 180 | 191.88 | 6 | 6 | 36 | 6480 | 33.77111 | 6.216379 | 0.0619137 | 5.8315 | 0.066 | 6.6 | 6.216379
38.2 | 11.88 | 374.742 | 11.88 | 180 | 191.88 | 6 | 6 | 36 | 6480 | 33.77111 | 11.096527 | 0.0619137 | 10.4095 | 0.066 | 6.6 | 11.096527
46.4 | 14.85 | 455.184 | 14.85 | 180 | 194.85 | 6 | 6 | 36 | 6480 | 33.25635 | 13.68713 | 0.07621247 | 12.644 | 0.0825 | 8.25 | 13.68713
46.4 | 23.27 | 455.184 | 23.27 | 180 | 203.27 | 6 | 6 | 36 | 6480 | 31.87878 | 14.27859 | 0.1144783 | 12.644 | 0.1292778 | 12.92778 | 14.27859
70.4 | 24.26 | 690.624 | 24.26 | 180 | 204.26 | 6 | 6 | 36 | 6480 | 31.72427 | 21.76958 | 0.1187702 | 19.184 | 0.1347778 | 13.47778 | 21.76958
80.8 | 29.21 | 792.648 | 29.21 | 180 | 209.21 | 6 | 6 | 36 | 6480 | 30.97366 | 25.59103 | 0.1396205 | 22.018 | 0.1622778 | 16.22778 | 25.59103
86.8 | 29.21 | 851.508 | 29.21 | 180 | 209.21 | 6 | 6 | 36 | 6480 | 30.97366 | 27.49136 | 0.1396205 | 23.653 | 0.1622778 | 16.22778 | 27.49136
99.4 | 29.21 | 975.114 | 29.21 | 180 | 209.21 | 6 | 6 | 36 | 6480 | 30.97366 | 31.48204 | 0.1396205 | 27.0865 | 0.1622778 | 16.22778 | 31.48204
112.4 | 29.21 | 1102.644 | 29.21 | 180 | 209.21 | 6 | 6 | 36 | 6480 | 30.97366 | 35.59941 | 0.1396205 | 30.629 | 0.1622778 | 16.22778 | 35.59941
133.6 | 29.21 | 1310.616 | 29.21 | 180 | 209.21 | 6 | 6 | 36 | 6480 | 30.97366 | 42.31388 | 0.1396205 | 36.406 | 0.1622778 | 16.22778 | 42.31388
136.6 | 29.21 | 1340.046 | 29.21 | 180 | 209.21 | 6 | 6 | 36 | 6480 | 30.97366 | 43.26405 | 0.1396205 | 37.2235 | 0.1622778 | ww | 43.26405
150.4 | 29.21 | 1475.424 | 29.21 | 180 | 209.21 | 6 | 6 | 36 | 6480 | 30.97366 | 47.63479 | 0.1396205 | 40.984 | 0.1622778 | 16.22778 | 47.63479
147.8 | 29.21 | 1449.918 | 29.21 | 180 | 209.21 | 6 | 6 | 36 | 6480 | 30.97366 | 46.81132 | 0.1396205 | 40.2755 | 0.1622778 | 16.22778 | 46.81132
164.8 | 30.2 | 1616.688 | 30.2 | 180 | 210.2 | 6 | 6 | 36 | 6480 | 30.82778 | 52.44256 | 0.1436727 | 44.908 | 0.1677778 | 16.77778 | 52.44256
160.6 | 30.2 | 1575.486 | 30.2 | 180 | 210.2 | 6 | 6 | 36 | 6480 | 30.82778 | 51.10604 | 0.1436727 | 43.7635 | 0.1677778 | 16.77778 | 51.10604
177.2 | 30.2 | 1738.332 | 30.2 | 180 | 210.2 | 6 | 6 | 36 | 6480 | 30.82778 | 56.38849 | 0.1436727 | 48.287 | 0.1677778 | 16.77778 | 56.38849
180.8 | 31.68 | 1773.648 | 31.68 | 180 | 211.68 | 6 | 6 | 36 | 6480 | 30.61224 | 57.939168 | 0.1496599 | 49.268 | 0.176 | 17.6 | 57.939168
191.2 | 32.67 | 1875.672 | 32.67 | 180 | 212.67 | 6 | 6 | 36 | 6480 | 30.46974 | 61.558513 | 0.1536183 | 52.102 | 0.1815 | 18.15 | 61.558513
197.8 | 36.14 | 1940.418 | 36.14 | 180 | 216.14 | 6 | 6 | 36 | 6480 | 29.98057 | 64.72252 | 0.1672064 | 53.9005 | 0.2007778 | 20.07778 | 64.72252
203.4 | 37.62 | 1995.354 | 37.62 | 180 | 217.62 | 6 | 6 | 36 | 6480 | 29.77667 | 67.0106385 | 0.1728701 | 55.4265 | 0.209 | 20.9 | 67.0106385
203.4 | 39.11 | 1995.354 | 39.11 | 180 | 219.11 | 6 | 6 | 36 | 6480 | 29.57419 | 67.46944675 | 0.1784948 | 55.4265 | 0.2172778 | 21.72778 | 67.46944675
215.4 | 43.56 | 2113.074 | 43.56 | 180 | 223.56 | 6 | 6 | 36 | 6480 | 28.98551 | 72.901053 | 0.194847 | 58.6965 | 0.242 | 24.2 | 72.901053
216.8 | 45.54 | 2126.808 | 45.54 | 180 | 225.54 | 6 | 6 | 36 | 6480 | 28.73105 | 74.024734 | 0.2019154 | 59.078 | 0.253 | 25.3 | 74.024734
224.4 | 49.01 | 2201.364 | 49.01 | 180 | 229.01 | 6 | 6 | 36 | 6480 | 28.29571 | 77.79851 | 0.2140081 | 61.149 | 0.2722778 | 27.22778 | 77.79851
230.8 | 55.44 | 2264.148 | 55.44 | 180 | 235.44 | 6 | 6 | 36 | 6480 | 27.52294 | 82.264044 | 0.235474 | 62.893 | 0.308 | 30.8 | 82.264044
244.2 | 57.92 | 2395.602 | 57.92 | 180 | 237.92 | 6 | 6 | 36 | 6480 | 27.23605 | 87.95704 | 0.2434432 | 66.5445 | 0.3217778 | 32.17778 | 87.95704
252.6 | 62.37 | 2478.006 | 62.37 | 180 | 242.37 | 6 | 6 | 36 | 6480 | 26.73598 | 92.68430775 | 0.2573338 | 68.8335 | 0.3465 | 34.65 | 92.68430775
262.6 | 63.86 | 2576.106 | 63.86 | 180 | 243.86 | 6 | 6 | 36 | 6480 | 26.57262 | 96.94587 | 0.2618716 | 71.5585 | 0.3547778 | 35.47778 | 96.94587
271.4 | 65.84 | 2662.434 | 65.84 | 180 | 245.84 | 6 | 6 | 36 | 6480 | 26.35861 | 101.0081 | 0.2678165 | 73.9565 | 0.3657778 | 36.57778 | 101.0081
285.8 | 68.81 | 2803.698 | 68.81 | 180 | 248.81 | 6 | 6 | 36 | 6480 | 26.04397 | 107.6525 | 0.2765564 | 77.8805 | 0.3822778 | 38.22778 | 107.6525
296.2 | 76.73 | 2905.722 | 76.73 | 180 | 256.73 | 6 | 6 | 36 | 6480 | 25.24053 | 115.1213 | 0.2988743 | 80.7145 | 0.4262778 | 42.62778 | 115.1213
311.4 | 76.73 | 3054.834 | 76.73 | 180 | 256.73 | 6 | 6 | 36 | 6480 | 25.24053 | 121.0289 | 0.2988743 | 84.8565 | 0.4262778 | 42.62778 | 121.0289
321.4 | 76.73 | 3152.934 | 76.73 | 180 | 256.73 | 6 | 6 | 36 | 6480 | 25.24053 | 124.9155 | 0.2988743 | 87.5815 | 0.4262778 | 42.62778 | 124.9155
336.4 | 76.73 | 3300.084 | 76.73 | 180 | 256.73 | 6 | 6 | 36 | 6480 | 25.24053 | 130.7455 | 0.2988743 | 91.669 | 0.4262778 | 42.62778 | 130.7455
345.8 | 76.73 | 3392.298 | 76.73 | 180 | 256.73 | 6 | 6 | 36 | 6480 | 25.24053 | 134.3989 | 0.2988743 | 94.2305 | 0.4262778 | 42.62778 | 134.3989
359.8 | 80.69 | 3529.638 | 80.69 | 180 | 260.69 | 6 | 6 | 36 | 6480 | 24.85711 | 141.9971 | 0.3095247 | 98.0455 | 0.4482778 | 44.82778 | 141.9971
383.2 | 85.64 | 3759.192 | 85.64 | 180 | 265.64 | 6 | 6 | 36 | 6480 | 24.39392 | 154.1037 | 0.3223912 | 104.422 | 0.4757778 | 47.57778 | 154.1037
391.8 | 88.61 | 3843.558 | 88.61 | 180 | 268.61 | 6 | 6 | 36 | 6480 | 24.12419 | 159.3238 | 0.3298835 | 106.7655 | 0.4922778 | 49.22778 | 159.3238
403.6 | 89.11 | 3959.316 | 89.11 | 180 | 269.11 | 6 | 6 | 36 | 6480 | 24.07937 | 164.4277 | 0.3311285 | 109.981 | 0.4950556 | 49.50556 | 164.4277
412.8 | 90.1 | 4049.568 | 90.1 | 180 | 270.1 | 6 | 6 | 36 | 6480 | 23.99111 | 168.7945 | 0.3335802 | 112.488 | 0.5005556 | 50.05556 | 168.7945
423.2 | 90.1 | 4151.592 | 90.1 | 180 | 270.1 | 6 | 6 | 36 | 6480 | 23.99111 | 173.0471 | 0.3335802 | 115.322 | 0.5005556 | 50.05556 | 173.0471
432.2 | 97.03 | 4239.882 | 97.03 | 180 | 277.03 | 6 | 6 | 36 | 6480 | 23.39097 | 181.2615 | 0.3502509 | 117.7745 | 0.5390556 | 53.90556 | 181.2615
443.6 | 97.03 | 4351.716 | 97.03 | 180 | 277.03 | 6 | 6 | 36 | 6480 | 23.39097 | 186.0426 | 0.3502509 | 120.881 | 0.5390556 | 53.90556 | 186.0426
451.4 | 99.01 | 4428.234 | 99.01 | 180 | 279.01 | 6 | 6 | 36 | 6480 | 23.22497 | 190.6669 | 0.3548618 | 123.0065 | 0.5500556 | 55.00556 | 190.6669
460.6 | 102.5 | 4518.486 | 102.5 | 180 | 282.5 | 6 | 6 | 36 | 6480 | 22.93805 | 196.9865 | 0.3628319 | 125.5135 | 0.5694444 | 56.94444 | 196.9865
465.8 | 103 | 4569.498 | 103 | 180 | 283 | 6 | 6 | 36 | 6480 | 22.89753 | 199.563 | 0.3639576 | 126.9305 | 0.5722222 | 57.22222 | 199.563
65.6 | 104 | 643.536 | 104 | 180 | 284 | 6 | 6 | 36 | 6480 | 22.8169 | 28.20436 | 0.3661972 | 17.876 | 0.5777778 | 57.77778 | 28.20436
65.4 | 108.9 | 641.574 | 108.9 | 180 | 288.9 | 6 | 6 | 36 | 6480 | 22.42991 | 28.6035075 | 0.376947 | 17.8215 | 0.605 | 60.5 | 28.6035075
65.2 | 108.9 | 639.612 | 108.9 | 180 | 288.9 | 6 | 6 | 36 | 6480 | 22.42991 | 28.516035 | 0.376947 | 17.767 | 0.605 | 60.5 | 28.516035
[11 empty] | 199.563 | 0.376947 | 126.9305 | 0.605 | 60.5 | 199.563