## Sheet1
|  | Force(F) | Stroke(ΔL) | GL(awal) | GL(akhir) | T | W | A0 | V | A1 | True Stress | True Strain | Stress Engineer | Strain Engineer | Regangan
Beban (kg) | Pertambahan Panjang (mm) | kgf | mm | mm | mm | mm | mm | mm² | mm3 | mm² | kgf/mm² |  | kgf/mm² |  | (%)
0.8 | 0 | 7.848 | 0 | 180 | 180 | 6 | 6 | 36 | 6480 | 36 | 0.218 | 0 | 0.218 | 0 | 0 | =
2.4 | 0 | 23.544 | 0 | 180 | 180 | 6 | 6 | 36 | 6480 | 36 | 0.654 | 0 | 0.654 | 0 | 0
7.2 | 6.43 | 70.632 | 6.43 | 180 | 186.43 | 6 | 6 | 36 | 6480 | 34.75835 | 2.032087 | 0.03449016 | 1.962 | 0.03572222 | 3.572222
7.2 | 16.33 | 70.632 | 16.33 | 180 | 196.33 | 6 | 6 | 36 | 6480 | 33.00565 | 2.139997 | 0.08317628 | 1.962 | 0.09072222 | 9.072222
36.2 | 20.79 | 355.122 | 20.79 | 180 | 200.79 | 6 | 6 | 36 | 6480 | 32.27252 | 11.00384975 | 0.103541 | 9.8645 | 0.1155 | 11.55
48.8 | 20.79 | 478.728 | 20.79 | 180 | 200.79 | 6 | 6 | 36 | 6480 | 32.27252 | 14.833919 | 0.103541 | 13.298 | 0.1155 | 11.55
68.6 | 20.79 | 672.966 | 20.79 | 180 | 200.79 | 6 | 6 | 36 | 6480 | 32.27252 | 20.85259925 | 0.103541 | 18.6935 | 0.1155 | 11.55
68.6 | 20.79 | 672.966 | 20.79 | 180 | 200.79 | 6 | 6 | 36 | 6480 | 32.27252 | 20.85259925 | 0.103541 | 18.6935 | 0.1155 | 11.55
95.4 | 20.79 | 935.874 | 20.79 | 180 | 200.79 | 6 | 6 | 36 | 6480 | 32.27252 | 28.99909575 | 0.103541 | 25.9965 | 0.1155 | 11.55
102.6 | 21.78 | 1006.506 | 21.78 | 180 | 201.78 | 6 | 6 | 36 | 6480 | 32.11418 | 31.3414785 | 0.1079393 | 27.9585 | 0.121 | 12.1
115.6 | 23.76 | 1134.036 | 23.76 | 180 | 203.76 | 6 | 6 | 36 | 6480 | 31.80212 | 35.659132 | 0.1166078 | 31.501 | 0.132 | 13.2
122.2 | 25.25 | 1198.782 | 25.25 | 180 | 205.25 | 6 | 6 | 36 | 6480 | 31.57125 | 37.97068 | 0.1230207 | 33.2995 | 0.1402778 | 14.02778
130.6 | 33.17 | 1281.186 | 33.17 | 180 | 213.17 | 6 | 6 | 36 | 6480 | 30.39827 | 42.14667 | 0.1556035 | 35.5885 | 0.1842778 | 18.42778
132.6 | 33.17 | 1300.806 | 33.17 | 180 | 213.17 | 6 | 6 | 36 | 6480 | 30.39827 | 42.7921 | 0.1556035 | 36.1335 | 0.1842778 | 18.42778
142.4 | 33.17 | 1396.944 | 33.17 | 180 | 213.17 | 6 | 6 | 36 | 6480 | 30.39827 | 45.95471 | 0.1556035 | 38.804 | 0.1842778 | 18.42778
149.2 | 35.15 | 1463.652 | 35.15 | 180 | 215.15 | 6 | 6 | 36 | 6480 | 30.11852 | 48.59641 | 0.1633744 | 40.657 | 0.1952778 | 19.52778
160.6 | 37.13 | 1575.486 | 37.13 | 180 | 217.13 | 6 | 6 | 36 | 6480 | 29.84387 | 52.79094 | 0.1710035 | 43.7635 | 0.2062778 | 20.62778
172.2 | 41.09 | 1689.282 | 41.09 | 180 | 221.09 | 6 | 6 | 36 | 6480 | 29.30933 | 57.63632 | 0.1858519 | 46.9245 | 0.2282778 | 22.82778
172.2 | 43.56 | 1689.282 | 43.56 | 180 | 223.56 | 6 | 6 | 36 | 6480 | 28.98551 | 58.280229 | 0.194847 | 46.9245 | 0.242 | 24.2
199.2 | 43.56 | 1954.152 | 43.56 | 180 | 223.56 | 6 | 6 | 36 | 6480 | 28.98551 | 67.418244 | 0.194847 | 54.282 | 0.242 | 24.2
217.6 | 46.53 | 2134.656 | 46.53 | 180 | 226.53 | 6 | 6 | 36 | 6480 | 28.60548 | 74.624016 | 0.2054033 | 59.296 | 0.2585 | 25.85
222.4 | 48.02 | 2181.744 | 48.02 | 180 | 228.02 | 6 | 6 | 36 | 6480 | 28.41856 | 76.7718 | 0.2105956 | 60.604 | 0.2667778 | 26.67778
240.4 | 48.51 | 2358.324 | 48.51 | 180 | 228.51 | 6 | 6 | 36 | 6480 | 28.35762 | 83.1636755 | 0.2122883 | 65.509 | 0.2695 | 26.95
249.2 | 50.99 | 2444.652 | 50.99 | 180 | 230.99 | 6 | 6 | 36 | 6480 | 28.05316 | 87.14354 | 0.2207455 | 67.907 | 0.2832778 | 28.32778
255.4 | 50.99 | 2505.474 | 50.99 | 180 | 230.99 | 6 | 6 | 36 | 6480 | 28.05316 | 89.31164 | 0.2207455 | 69.5965 | 0.2832778 | 28.32778
264.8 | 55.44 | 2597.688 | 55.44 | 180 | 235.44 | 6 | 6 | 36 | 6480 | 27.52294 | 94.382664 | 0.235474 | 72.158 | 0.308 | 30.8
281.4 | 56.93 | 2760.534 | 56.93 | 180 | 236.93 | 6 | 6 | 36 | 6480 | 27.34985 | 100.9342 | 0.2402819 | 76.6815 | 0.3162778 | 31.62778
276.6 | 61.88 | 2713.446 | 61.88 | 180 | 241.88 | 6 | 6 | 36 | 6480 | 26.79014 | 101.2852 | 0.2558293 | 75.3735 | 0.3437778 | 34.37778
285.6 | 61.88 | 2801.736 | 61.88 | 180 | 241.88 | 6 | 6 | 36 | 6480 | 26.79014 | 104.5808 | 0.2558293 | 77.826 | 0.3437778 | 34.37778
285.6 | 67.32 | 2801.736 | 67.32 | 180 | 247.32 | 6 | 6 | 36 | 6480 | 26.20087 | 106.932924 | 0.272198 | 77.826 | 0.374 | 37.4
285.6 | 67.32 | 2801.736 | 67.32 | 180 | 247.32 | 6 | 6 | 36 | 6480 | 26.20087 | 106.932924 | 0.272198 | 77.826 | 0.374 | 37.4
302.6 | 69.8 | 2968.506 | 69.8 | 180 | 249.8 | 6 | 6 | 36 | 6480 | 25.94075 | 114.4341 | 0.2794235 | 82.4585 | 0.3877778 | 38.77778
308.4 | 69.8 | 3025.404 | 69.8 | 180 | 249.8 | 6 | 6 | 36 | 6480 | 25.94075 | 116.6275 | 0.2794235 | 84.039 | 0.3877778 | 38.77778
305.4 | 77.72 | 2995.974 | 77.72 | 180 | 257.72 | 6 | 6 | 36 | 6480 | 25.14357 | 119.1547 | 0.3015676 | 83.2215 | 0.4317778 | 43.17778
322.6 | 77.72 | 3164.706 | 77.72 | 180 | 257.72 | 6 | 6 | 36 | 6480 | 25.14357 | 125.8654 | 0.3015676 | 87.9085 | 0.4317778 | 43.17778
330.4 | 77.72 | 3241.224 | 77.72 | 180 | 257.72 | 6 | 6 | 36 | 6480 | 25.14357 | 128.9087 | 0.3015676 | 90.034 | 0.4317778 | 43.17778
345.8 | 77.72 | 3392.298 | 77.72 | 180 | 257.72 | 6 | 6 | 36 | 6480 | 25.14357 | 134.9171 | 0.3015676 | 94.2305 | 0.4317778 | 43.17778
353.2 | 77.72 | 3464.892 | 77.72 | 180 | 257.72 | 6 | 6 | 36 | 6480 | 25.14357 | 137.8043 | 0.3015676 | 96.247 | 0.4317778 | 43.17778
366.8 | 81.19 | 3598.308 | 81.19 | 180 | 261.19 | 6 | 6 | 36 | 6480 | 24.80953 | 145.0374 | 0.3108465 | 99.953 | 0.4510556 | 45.10556
377.6 | 82.18 | 3704.256 | 82.18 | 180 | 262.18 | 6 | 6 | 36 | 6480 | 24.71584 | 149.8737 | 0.3134488 | 102.896 | 0.4565556 | 45.65556
388.8 | 83.66 | 3814.128 | 83.66 | 180 | 263.66 | 6 | 6 | 36 | 6480 | 24.57711 | 155.190276 | 0.3173026 | 105.948 | 0.4647778 | 46.47778
388.8 | 84.65 | 3814.128 | 84.65 | 180 | 264.65 | 6 | 6 | 36 | 6480 | 24.48517 | 155.77299 | 0.3198564 | 105.948 | 0.4702778 | 47.02778
409.8 | 84.65 | 4020.138 | 84.65 | 180 | 264.65 | 6 | 6 | 36 | 6480 | 24.48517 | 164.1867 | 0.3198564 | 111.6705 | 0.4702778 | 47.02778
419.8 | 89.6 | 4118.238 | 89.6 | 180 | 269.6 | 6 | 6 | 36 | 6480 | 24.03561 | 171.339 | 0.3323442 | 114.3955 | 0.4977778 | 49.77778
430.8 | 94.06 | 4226.148 | 94.06 | 180 | 274.06 | 6 | 6 | 36 | 6480 | 23.64446 | 178.7374 | 0.3432095 | 117.393 | 0.5225556 | 52.25556
434.8 | 94.06 | 4265.388 | 94.06 | 180 | 274.06 | 6 | 6 | 36 | 6480 | 23.64446 | 180.3969 | 0.3432095 | 118.483 | 0.5225556 | 52.25556
448.8 | 94.06 | 4402.728 | 94.06 | 180 | 274.06 | 6 | 6 | 36 | 6480 | 23.64446 | 186.2055 | 0.3432095 | 122.298 | 0.5225556 | 52.25556
455.8 | 94.06 | 4471.398 | 94.06 | 180 | 274.06 | 6 | 6 | 36 | 6480 | 23.64446 | 189.1098 | 0.3432095 | 124.2055 | 0.5225556 | 52.25556
462.4 | 99.01 | 4536.144 | 99.01 | 180 | 279.01 | 6 | 6 | 36 | 6480 | 23.22497 | 195.3132 | 0.3548618 | 126.004 | 0.5500556 | 55.00556
470.6 | 100.5 | 4616.586 | 100.5 | 180 | 280.5 | 6 | 6 | 36 | 6480 | 23.1016 | 199.8383 | 0.3582888 | 128.2385 | 0.5583333 | 55.83333
478.8 | 101.5 | 4697.028 | 101.5 | 180 | 281.5 | 6 | 6 | 36 | 6480 | 23.01954 | 204.045275 | 0.3605684 | 130.473 | 0.5638889 | 56.38889
477.2 | 106.9 | 4681.332 | 106.9 | 180 | 286.9 | 6 | 6 | 36 | 6480 | 22.58627 | 207.2645 | 0.3726037 | 130.037 | 0.5938889 | 59.38889
477.2 | 107.9 | 4681.332 | 107.9 | 180 | 287.9 | 6 | 6 | 36 | 6480 | 22.50782 | 207.987 | 0.3747829 | 130.037 | 0.5994444 | 59.94444
94.4 | 114.3 | 926.064 | 114.3 | 180 | 294.3 | 6 | 6 | 36 | 6480 | 22.01835 | 42.05874 | 0.3883792 | 25.724 | 0.635 | 63.5
93.2 | 116.8 | 914.292 | 116.8 | 180 | 296.8 | 6 | 6 | 36 | 6480 | 21.83288 | 41.87683 | 0.393531 | 25.397 | 0.6488889 | 64.88889
92.8 | 120.3 | 910.368 | 120.3 | 180 | 300.3 | 6 | 6 | 36 | 6480 | 21.57842 | 42.18881 | 0.4005994 | 25.288 | 0.6683333 | 66.83333
92.6 | 122.8 | 908.406 | 122.8 | 180 | 302.8 | 6 | 6 | 36 | 6480 | 21.40026 | 42.44835 | 0.4055482 | 25.2335 | 0.6822222 | 68.22222
92.4 | 125.7 | 906.444 | 125.7 | 180 | 305.7 | 6 | 6 | 36 | 6480 | 21.19725 | 42.762335 | 0.4111874 | 25.179 | 0.6983333 | 69.83333
92.4 | 125.7 | 906.444 | 125.7 | 180 | 305.7 | 6 | 6 | 36 | 6480 | 21.19725 | 42.762335 | 0.4111874 | 25.179 | 0.6983333 | 69.83333
[11 empty] | 207.987 | 0.4111874 | 130.473 | 0.6983333 | 69.83333