## Sheet1
|  | Force(F) | Stroke(ΔL) | GL(awal) | GL(akhir) | T | W | A0 | V | A1 | True Stress | True Strain | Stress Engineer | Strain Engineer | Regangan
Beban (kg) | Pertambahan Panjang (mm) | kgf | mm | mm | mm | mm | mm | mm² | mm3 | mm² | kgf/mm² |  | kgf/mm² |  | (%)
3.2 | 0 | 31.392 | 0 | 180 | 180 | 7.9 | 7.9 | 62.41 | 11233.8 | 62.41 | 0.5029963 | 0 | 0.5029963 | 0 | 0
10.8 | 3.97 | 105.948 | 3.97 | 180 | 183.97 | 7.9 | 7.9 | 62.41 | 11233.8 | 61.06322 | 1.735054 | 0.02157961 | 1.697613 | 0.02205556 | 2.205556
31.2 | 5.45 | 306.072 | 5.45 | 180 | 185.45 | 7.9 | 7.9 | 62.41 | 11233.8 | 60.5759 | 5.052703 | 0.02938798 | 4.904214 | 0.03027778 | 3.027778
46.8 | 8.92 | 459.108 | 8.92 | 180 | 188.92 | 7.9 | 7.9 | 62.41 | 11233.8 | 59.46326 | 7.720868 | 0.04721575 | 7.356321 | 0.04955556 | 4.955556
58.8 | 11.39 | 576.828 | 11.39 | 180 | 191.39 | 7.9 | 7.9 | 62.41 | 11233.8 | 58.69586 | 9.827406 | 0.05951199 | 9.242557 | 0.06327778 | 6.327778
76.6 | 16.84 | 751.446 | 16.84 | 180 | 196.84 | 7.9 | 7.9 | 62.41 | 11233.8 | 57.07072 | 13.16693 | 0.08555172 | 12.04047 | 0.09355556 | 9.355556
86.2 | 19.31 | 845.622 | 19.31 | 180 | 199.31 | 7.9 | 7.9 | 62.41 | 11233.8 | 56.36345 | 15.00302 | 0.09688425 | 13.54946 | 0.1072778 | 10.72778
100.4 | 20.8 | 984.924 | 20.8 | 180 | 200.8 | 7.9 | 7.9 | 62.41 | 11233.8 | 55.94522 | 17.60515 | 0.1035857 | 15.78151 | 0.1155556 | 11.55556
110.8 | 23.77 | 1086.948 | 23.77 | 180 | 203.77 | 7.9 | 7.9 | 62.41 | 11233.8 | 55.1298 | 19.71616 | 0.1166511 | 17.41625 | 0.1320556 | 13.20556
121.2 | 23.77 | 1188.972 | 23.77 | 180 | 203.77 | 7.9 | 7.9 | 62.41 | 11233.8 | 55.1298 | 21.56677 | 0.1166511 | 19.05099 | 0.1320556 | 13.20556
121.2 | 30.7 | 1188.972 | 30.7 | 180 | 210.7 | 7.9 | 7.9 | 62.41 | 11233.8 | 53.31656 | 22.30024 | 0.1457048 | 19.05099 | 0.1705556 | 17.05556
135.6 | 30.7 | 1330.236 | 30.7 | 180 | 210.7 | 7.9 | 7.9 | 62.41 | 11233.8 | 53.31656 | 24.94977 | 0.1457048 | 21.31447 | 0.1705556 | 17.05556
142.4 | 30.7 | 1396.944 | 30.7 | 180 | 210.7 | 7.9 | 7.9 | 62.41 | 11233.8 | 53.31656 | 26.20094 | 0.1457048 | 22.38334 | 0.1705556 | 17.05556
148.8 | 34.16 | 1459.728 | 34.16 | 180 | 214.16 | 7.9 | 7.9 | 62.41 | 11233.8 | 52.45517 | 27.8281 | 0.1595069 | 23.38933 | 0.1897778 | 18.97778
148.8 | 37.13 | 1459.728 | 37.13 | 180 | 217.13 | 7.9 | 7.9 | 62.41 | 11233.8 | 51.73767 | 28.21403 | 0.1710035 | 23.38933 | 0.2062778 | 20.62778
159.8 | 37.13 | 1567.638 | 37.13 | 180 | 217.13 | 7.9 | 7.9 | 62.41 | 11233.8 | 51.73767 | 30.29974 | 0.1710035 | 25.11838 | 0.2062778 | 20.62778
168.8 | 37.63 | 1655.928 | 37.63 | 180 | 217.63 | 7.9 | 7.9 | 62.41 | 11233.8 | 51.6188 | 32.07994 | 0.1729081 | 26.53306 | 0.2090556 | 20.90556
175.6 | 43.07 | 1722.636 | 43.07 | 180 | 223.07 | 7.9 | 7.9 | 62.41 | 11233.8 | 50.35998 | 34.20645 | 0.1930784 | 27.60192 | 0.2392778 | 23.92778
175.6 | 49.51 | 1722.636 | 49.51 | 180 | 229.51 | 7.9 | 7.9 | 62.41 | 11233.8 | 48.94689 | 35.19398 | 0.2157204 | 27.60192 | 0.2750556 | 27.50556
190.2 | 51 | 1865.862 | 51 | 180 | 231 | 7.9 | 7.9 | 62.41 | 11233.8 | 48.63117 | 38.36762 | 0.2207792 | 29.89684 | 0.2833333 | 28.33333
190.2 | 51 | 1865.862 | 51 | 180 | 231 | 7.9 | 7.9 | 62.41 | 11233.8 | 48.63117 | 38.36762 | 0.2207792 | 29.89684 | 0.2833333 | 28.33333
202.8 | 51 | 1989.468 | 51 | 180 | 231 | 7.9 | 7.9 | 62.41 | 11233.8 | 48.63117 | 40.90932 | 0.2207792 | 31.87739 | 0.2833333 | 28.33333
206.8 | 51 | 2028.708 | 51 | 180 | 231 | 7.9 | 7.9 | 62.41 | 11233.8 | 48.63117 | 41.71621 | 0.2207792 | 32.50614 | 0.2833333 | 28.33333
213.8 | 53.47 | 2097.378 | 53.47 | 180 | 233.47 | 7.9 | 7.9 | 62.41 | 11233.8 | 48.11667 | 43.58942 | 0.229023 | 33.60644 | 0.2970556 | 29.70556
220.8 | 53.47 | 2166.048 | 53.47 | 180 | 233.47 | 7.9 | 7.9 | 62.41 | 11233.8 | 48.11667 | 45.01658 | 0.229023 | 34.70675 | 0.2970556 | 29.70556
233.2 | 54.46 | 2287.692 | 54.46 | 180 | 234.46 | 7.9 | 7.9 | 62.41 | 11233.8 | 47.9135 | 47.74629 | 0.2322784 | 36.65586 | 0.3025556 | 30.25556
245.6 | 56.94 | 2409.336 | 56.94 | 180 | 236.94 | 7.9 | 7.9 | 62.41 | 11233.8 | 47.412 | 50.81701 | 0.240314 | 38.60497 | 0.3163333 | 31.63333
262.6 | 58.92 | 2576.106 | 58.92 | 180 | 238.92 | 7.9 | 7.9 | 62.41 | 11233.8 | 47.01909 | 54.78852 | 0.2466097 | 41.27714 | 0.3273333 | 32.73333
262.6 | 60.9 | 2576.106 | 60.9 | 180 | 240.9 | 7.9 | 7.9 | 62.41 | 11233.8 | 46.63263 | 55.24257 | 0.252802 | 41.27714 | 0.3383333 | 33.83333
262.6 | 62.88 | 2576.106 | 62.88 | 180 | 242.88 | 7.9 | 7.9 | 62.41 | 11233.8 | 46.25247 | 55.69661 | 0.2588933 | 41.27714 | 0.3493333 | 34.93333
306.2 | 62.88 | 3003.822 | 62.88 | 180 | 242.88 | 7.9 | 7.9 | 62.41 | 11233.8 | 46.25247 | 64.94403 | 0.2588933 | 48.13046 | 0.3493333 | 34.93333
323.4 | 63.37 | 3172.554 | 63.37 | 180 | 243.37 | 7.9 | 7.9 | 62.41 | 11233.8 | 46.15935 | 68.73048 | 0.2603854 | 50.83407 | 0.3520556 | 35.20556
334.6 | 70.3 | 3282.426 | 70.3 | 180 | 250.3 | 7.9 | 7.9 | 62.41 | 11233.8 | 44.88134 | 73.13565 | 0.280863 | 52.59455 | 0.3905556 | 39.05556
348.8 | 72.28 | 3421.728 | 72.28 | 180 | 252.28 | 7.9 | 7.9 | 62.41 | 11233.8 | 44.52909 | 76.84252 | 0.2865071 | 54.8266 | 0.4015556 | 40.15556
82.8 | 73.77 | 812.268 | 73.77 | 180 | 253.77 | 7.9 | 7.9 | 62.41 | 11233.8 | 44.26764 | 18.34902 | 0.2906963 | 13.01503 | 0.4098333 | 40.98333
82.4 | 80.7 | 808.344 | 80.7 | 180 | 260.7 | 7.9 | 7.9 | 62.41 | 11233.8 | 43.09091 | 18.75904 | 0.3095512 | 12.95216 | 0.4483333 | 44.83333
82.2 | 80.7 | 806.382 | 80.7 | 180 | 260.7 | 7.9 | 7.9 | 62.41 | 11233.8 | 43.09091 | 18.71351 | 0.3095512 | 12.92072 | 0.4483333 | 44.83333
82.4 | 81.19 | 808.344 | 81.19 | 180 | 261.19 | 7.9 | 7.9 | 62.41 | 11233.8 | 43.01007 | 18.7943 | 0.3108465 | 12.95216 | 0.4510556 | 45.10556
[11 empty] | 76.84252 | 0.3108465 | 54.8266 | 0.4510556