## Sheet1
|  | Force(F) | Stroke(ΔL) | GL(awal) | GL(akhir) | T | W | A0 | V | A1 | True Stress | True Strain | Stress Engineer | Strain Engineer | Regangan
Beban (kg) | Pertambahan Panjang (mm) | kgf | mm | mm | mm | mm | mm | mm² | mm3 | mm² | kgf/mm² |  | kgf/mm² |  | (%)
1.6 | 4.1 | 15.696 | 4.1 | 180 | 184.1 | 7.9 | 7.9 | 62.41 | 11233.8 | 61.0201 | 0.2572267 | 0.02227051 | 0.2514982 | 0.02277778 | 2.277778
7.2 | 11.5 | 70.632 | 11.5 | 180 | 191.5 | 7.9 | 7.9 | 62.41 | 11233.8 | 58.66214 | 1.204047 | 0.06005222 | 1.131742 | 0.06388889 | 6.388889
10.8 | 17.2 | 105.948 | 17.2 | 180 | 197.2 | 7.9 | 7.9 | 62.41 | 11233.8 | 56.96653 | 1.859829 | 0.0872211 | 1.697613 | 0.09555556 | 9.555556
12.6 | 21.4 | 123.606 | 21.4 | 180 | 201.4 | 7.9 | 7.9 | 62.41 | 11233.8 | 55.77855 | 2.216013 | 0.1062562 | 1.980548 | 0.1188889 | 11.88889
13.2 | 24.1 | 129.492 | 24.1 | 180 | 204.1 | 7.9 | 7.9 | 62.41 | 11233.8 | 55.04067 | 2.35266 | 0.1180794 | 2.07486 | 0.1338889 | 13.38889
13.2 | 24.1 | 129.492 | 24.1 | 180 | 204.1 | 7.9 | 7.9 | 62.41 | 11233.8 | 55.04067 | 2.35266 | 0.1180794 | 2.07486 | 0.1338889 | 13.38889
13.6 | 24.1 | 133.416 | 24.1 | 180 | 204.1 | 7.9 | 7.9 | 62.41 | 11233.8 | 55.04067 | 2.423953 | 0.1180794 | 2.137734 | 0.1338889 | 13.38889
13.8 | 25 | 135.378 | 25 | 180 | 205 | 7.9 | 7.9 | 62.41 | 11233.8 | 54.79902 | 2.470445 | 0.1219512 | 2.169172 | 0.1388889 | 13.88889
14 | 27.8 | 137.34 | 27.8 | 180 | 207.8 | 7.9 | 7.9 | 62.41 | 11233.8 | 54.06064 | 2.540481 | 0.1337825 | 2.200609 | 0.1544444 | 15.44444
14 | 34.5 | 137.34 | 34.5 | 180 | 214.5 | 7.9 | 7.9 | 62.41 | 11233.8 | 52.37203 | 2.622392 | 0.1608392 | 2.200609 | 0.1916667 | 19.16667
14.2 | 34.5 | 139.302 | 34.5 | 180 | 214.5 | 7.9 | 7.9 | 62.41 | 11233.8 | 52.37203 | 2.659855 | 0.1608392 | 2.232046 | 0.1916667 | 19.16667
14.2 | 35.2 | 139.302 | 35.2 | 180 | 215.2 | 7.9 | 7.9 | 62.41 | 11233.8 | 52.20167 | 2.668535 | 0.1635688 | 2.232046 | 0.1955556 | 19.55556
14.4 | 38.4 | 141.264 | 38.4 | 180 | 218.4 | 7.9 | 7.9 | 62.41 | 11233.8 | 51.43681 | 2.74636 | 0.1758242 | 2.263483 | 0.2133333 | 21.33333
14.8 | 41.9 | 145.188 | 41.9 | 180 | 221.9 | 7.9 | 7.9 | 62.41 | 11233.8 | 50.62551 | 2.867882 | 0.1888238 | 2.326358 | 0.2327778 | 23.27778
14.8 | 45.3 | 145.188 | 45.3 | 180 | 225.3 | 7.9 | 7.9 | 62.41 | 11233.8 | 49.86152 | 2.911825 | 0.2010652 | 2.326358 | 0.2516667 | 25.16667
14.8 | 45.3 | 145.188 | 45.3 | 180 | 225.3 | 7.9 | 7.9 | 62.41 | 11233.8 | 49.86152 | 2.911825 | 0.2010652 | 2.326358 | 0.2516667 | 25.16667
15 | 51.8 | 147.15 | 51.8 | 180 | 231.8 | 7.9 | 7.9 | 62.41 | 11233.8 | 48.46333 | 3.036316 | 0.2234685 | 2.357795 | 0.2877778 | 28.77778
15.2 | 52.3 | 149.112 | 52.3 | 180 | 232.3 | 7.9 | 7.9 | 62.41 | 11233.8 | 48.35902 | 3.083437 | 0.2251399 | 2.389232 | 0.2905556 | 29.05556
15.4 | 52.3 | 151.074 | 52.3 | 180 | 232.3 | 7.9 | 7.9 | 62.41 | 11233.8 | 48.35902 | 3.124009 | 0.2251399 | 2.42067 | 0.2905556 | 29.05556
15.4 | 58.9 | 151.074 | 58.9 | 180 | 238.9 | 7.9 | 7.9 | 62.41 | 11233.8 | 47.02302 | 3.212767 | 0.2465467 | 2.42067 | 0.3272222 | 32.72222
15.4 | 58.9 | 151.074 | 58.9 | 180 | 238.9 | 7.9 | 7.9 | 62.41 | 11233.8 | 47.02302 | 3.212767 | 0.2465467 | 2.42067 | 0.3272222 | 32.72222
15.4 | 61.4 | 151.074 | 61.4 | 180 | 241.4 | 7.9 | 7.9 | 62.41 | 11233.8 | 46.53604 | 3.246387 | 0.2543496 | 2.42067 | 0.3411111 | 34.11111
15.4 | 61.4 | 151.074 | 61.4 | 180 | 241.4 | 7.9 | 7.9 | 62.41 | 11233.8 | 46.53604 | 3.246387 | 0.2543496 | 2.42067 | 0.3411111 | 34.11111
15.6 | 64.8 | 153.036 | 64.8 | 180 | 244.8 | 7.9 | 7.9 | 62.41 | 11233.8 | 45.88971 | 3.334866 | 0.2647059 | 2.452107 | 0.36 | 36
15.4 | 67.2 | 151.074 | 67.2 | 180 | 247.2 | 7.9 | 7.9 | 62.41 | 11233.8 | 45.44417 | 3.324386 | 0.2718447 | 2.42067 | 0.3733333 | 37.33333
15.4 | 69 | 151.074 | 69 | 180 | 249 | 7.9 | 7.9 | 62.41 | 11233.8 | 45.11566 | 3.348593 | 0.2771084 | 2.42067 | 0.3833333 | 38.33333
15.4 | 70.1 | 151.074 | 70.1 | 180 | 250.1 | 7.9 | 7.9 | 62.41 | 11233.8 | 44.91723 | 3.363386 | 0.2802879 | 2.42067 | 0.3894444 | 38.94444
15.6 | 74.6 | 153.036 | 74.6 | 180 | 254.6 | 7.9 | 7.9 | 62.41 | 11233.8 | 44.12333 | 3.468369 | 0.2930086 | 2.452107 | 0.4144444 | 41.44444
15.6 | 74.6 | 153.036 | 74.6 | 180 | 254.6 | 7.9 | 7.9 | 62.41 | 11233.8 | 44.12333 | 3.468369 | 0.2930086 | 2.452107 | 0.4144444 | 41.44444
16 | 78.4 | 156.96 | 78.4 | 180 | 258.4 | 7.9 | 7.9 | 62.41 | 11233.8 | 43.47446 | 3.610396 | 0.3034056 | 2.514982 | 0.4355556 | 43.55556
16.4 | 81.1 | 160.884 | 81.1 | 180 | 261.1 | 7.9 | 7.9 | 62.41 | 11233.8 | 43.02489 | 3.739324 | 0.310609 | 2.577856 | 0.4505556 | 45.05556
16.4 | 85.7 | 160.884 | 85.7 | 180 | 265.7 | 7.9 | 7.9 | 62.41 | 11233.8 | 42.28002 | 3.805202 | 0.3225442 | 2.577856 | 0.4761111 | 47.61111
19.4 | 87.9 | 190.314 | 87.9 | 180 | 267.9 | 7.9 | 7.9 | 62.41 | 11233.8 | 41.93281 | 4.538546 | 0.3281075 | 3.049415 | 0.4883333 | 48.83333
19.8 | 88.6 | 194.238 | 88.6 | 180 | 268.6 | 7.9 | 7.9 | 62.41 | 11233.8 | 41.82353 | 4.644228 | 0.3298585 | 3.11229 | 0.4922222 | 49.22222
20.2 | 90.1 | 198.162 | 90.1 | 180 | 270.1 | 7.9 | 7.9 | 62.41 | 11233.8 | 41.59126 | 4.76451 | 0.3335802 | 3.175164 | 0.5005556 | 50.05556
20.4 | 96.8 | 200.124 | 96.8 | 180 | 276.8 | 7.9 | 7.9 | 62.41 | 11233.8 | 40.58454 | 4.931041 | 0.349711 | 3.206602 | 0.5377778 | 53.77778
20.4 | 97.4 | 200.124 | 97.4 | 180 | 277.4 | 7.9 | 7.9 | 62.41 | 11233.8 | 40.49676 | 4.941729 | 0.3511175 | 3.206602 | 0.5411111 | 54.11111
23.4 | 99.6 | 229.554 | 99.6 | 180 | 279.6 | 7.9 | 7.9 | 62.41 | 11233.8 | 40.17811 | 5.713409 | 0.3562232 | 3.678161 | 0.5533333 | 55.33333
23.4 | 104.8 | 229.554 | 104.8 | 180 | 284.8 | 7.9 | 7.9 | 62.41 | 11233.8 | 39.44452 | 5.819667 | 0.3679775 | 3.678161 | 0.5822222 | 58.22222
23.8 | 106.2 | 233.478 | 106.2 | 180 | 286.2 | 7.9 | 7.9 | 62.41 | 11233.8 | 39.25157 | 5.948246 | 0.3710692 | 3.741035 | 0.59 | 59
25.8 | 107.1 | 253.098 | 107.1 | 180 | 287.1 | 7.9 | 7.9 | 62.41 | 11233.8 | 39.12853 | 6.468375 | 0.3730408 | 4.055408 | 0.595 | 59.5
25.8 | 108.8 | 253.098 | 108.8 | 180 | 288.8 | 7.9 | 7.9 | 62.41 | 11233.8 | 38.8982 | 6.506676 | 0.3767313 | 4.055408 | 0.6044444 | 60.44444
25.4 | 113.6 | 249.174 | 113.6 | 180 | 293.6 | 7.9 | 7.9 | 62.41 | 11233.8 | 38.26226 | 6.512265 | 0.386921 | 3.992533 | 0.6311111 | 63.11111
25.4 | 113.6 | 249.174 | 113.6 | 180 | 293.6 | 7.9 | 7.9 | 62.41 | 11233.8 | 38.26226 | 6.512265 | 0.386921 | 3.992533 | 0.6311111 | 63.11111
25.2 | 116.7 | 247.212 | 116.7 | 180 | 296.7 | 7.9 | 7.9 | 62.41 | 11233.8 | 37.86249 | 6.529207 | 0.3933266 | 3.961096 | 0.6483333 | 64.83333
25 | 121.8 | 245.25 | 121.8 | 180 | 301.8 | 7.9 | 7.9 | 62.41 | 11233.8 | 37.22266 | 6.588728 | 0.4035785 | 3.929659 | 0.6766667 | 67.66667
24.8 | 125.9 | 243.288 | 125.9 | 180 | 305.9 | 7.9 | 7.9 | 62.41 | 11233.8 | 36.72377 | 6.624811 | 0.4115724 | 3.898221 | 0.6994444 | 69.94444
24.8 | 127.2 | 243.288 | 127.2 | 180 | 307.2 | 7.9 | 7.9 | 62.41 | 11233.8 | 36.56836 | 6.652965 | 0.4140625 | 3.898221 | 0.7066667 | 70.66667
24.2 | 130.4 | 237.402 | 130.4 | 180 | 310.4 | 7.9 | 7.9 | 62.41 | 11233.8 | 36.19137 | 6.559631 | 0.4201031 | 3.80391 | 0.7244444 | 72.44444
24 | 132.1 | 235.44 | 132.1 | 180 | 312.1 | 7.9 | 7.9 | 62.41 | 11233.8 | 35.99423 | 6.541048 | 0.4232618 | 3.772472 | 0.7338889 | 73.38889
24 | 133.8 | 235.44 | 133.8 | 180 | 313.8 | 7.9 | 7.9 | 62.41 | 11233.8 | 35.79924 | 6.576677 | 0.4263862 | 3.772472 | 0.7433333 | 74.33333
23.4 | 134.5 | 229.554 | 134.5 | 180 | 314.5 | 7.9 | 7.9 | 62.41 | 11233.8 | 35.71955 | 6.426564 | 0.427663 | 3.678161 | 0.7472222 | 74.72222
23.2 | 138.9 | 227.592 | 138.9 | 180 | 318.9 | 7.9 | 7.9 | 62.41 | 11233.8 | 35.22672 | 6.460778 | 0.4355597 | 3.646723 | 0.7716667 | 77.16667
23 | 141.7 | 225.63 | 141.7 | 180 | 321.7 | 7.9 | 7.9 | 62.41 | 11233.8 | 34.92011 | 6.46132 | 0.4404725 | 3.615286 | 0.7872222 | 78.72222
22.8 | 144.2 | 223.668 | 144.2 | 180 | 324.2 | 7.9 | 7.9 | 62.41 | 11233.8 | 34.65083 | 6.45491 | 0.4447872 | 3.583849 | 0.8011111 | 80.11111
22.8 | 145.8 | 223.668 | 145.8 | 180 | 325.8 | 7.9 | 7.9 | 62.41 | 11233.8 | 34.48066 | 6.486766 | 0.4475138 | 3.583849 | 0.81 | 81
22.8 | 153.4 | 223.668 | 153.4 | 180 | 333.4 | 7.9 | 7.9 | 62.41 | 11233.8 | 33.69466 | 6.638084 | 0.460108 | 3.583849 | 0.8522222 | 85.22222
22.8 | 154.2 | 223.668 | 154.2 | 180 | 334.2 | 7.9 | 7.9 | 62.41 | 11233.8 | 33.614 | 6.654012 | 0.4614004 | 3.583849 | 0.8566667 | 85.66667
22.8 | 154.2 | 223.668 | 154.2 | 180 | 334.2 | 7.9 | 7.9 | 62.41 | 11233.8 | 33.614 | 6.654012 | 0.4614004 | 3.583849 | 0.8566667 | 85.66667
22.8 | 157.8 | 223.668 | 157.8 | 180 | 337.8 | 7.9 | 7.9 | 62.41 | 11233.8 | 33.25577 | 6.725689 | 0.4671403 | 3.583849 | 0.8766667 | 87.66667
22.8 | 160.3 | 223.668 | 160.3 | 180 | 340.3 | 7.9 | 7.9 | 62.41 | 11233.8 | 33.01146 | 6.775465 | 0.471055 | 3.583849 | 0.8905556 | 89.05556
22.4 | 161.4 | 219.744 | 161.4 | 180 | 341.4 | 7.9 | 7.9 | 62.41 | 11233.8 | 32.9051 | 6.678114 | 0.4727592 | 3.520974 | 0.8966667 | 89.66667
22.2 | 163.8 | 217.782 | 163.8 | 180 | 343.8 | 7.9 | 7.9 | 62.41 | 11233.8 | 32.67539 | 6.665016 | 0.4764398 | 3.489537 | 0.91 | 91
21.8 | 165 | 213.858 | 165 | 180 | 345 | 7.9 | 7.9 | 62.41 | 11233.8 | 32.56174 | 6.56777 | 0.4782609 | 3.426662 | 0.9166667 | 91.66667
21.8 | 168.1 | 213.858 | 168.1 | 180 | 348.1 | 7.9 | 7.9 | 62.41 | 11233.8 | 32.27176 | 6.626784 | 0.4829072 | 3.426662 | 0.9338889 | 93.38889
21.4 | 172.2 | 209.934 | 172.2 | 180 | 352.2 | 7.9 | 7.9 | 62.41 | 11233.8 | 31.89608 | 6.581812 | 0.4889267 | 3.363788 | 0.9566667 | 95.66667
21.4 | 173 | 209.934 | 173 | 180 | 353 | 7.9 | 7.9 | 62.41 | 11233.8 | 31.8238 | 6.596762 | 0.490085 | 3.363788 | 0.9611111 | 96.11111
21.4 | 175.4 | 209.934 | 175.4 | 180 | 355.4 | 7.9 | 7.9 | 62.41 | 11233.8 | 31.60889 | 6.641612 | 0.4935284 | 3.363788 | 0.9744444 | 97.44444
21.2 | 180.1 | 207.972 | 180.1 | 180 | 360.1 | 7.9 | 7.9 | 62.41 | 11233.8 | 31.19633 | 6.666552 | 0.5001389 | 3.332351 | 1.000556 | 100.0556
21.2 | 180.1 | 207.972 | 180.1 | 180 | 360.1 | 7.9 | 7.9 | 62.41 | 11233.8 | 31.19633 | 6.666552 | 0.5001389 | 3.332351 | 1.000556 | 100.0556
29.2 | 183.8 | 286.452 | 183.8 | 180 | 363.8 | 7.9 | 7.9 | 62.41 | 11233.8 | 30.87905 | 9.276579 | 0.5052226 | 4.589841 | 1.021111 | 102.1111
34.8 | 186.4 | 341.388 | 186.4 | 180 | 366.4 | 7.9 | 7.9 | 62.41 | 11233.8 | 30.65993 | 11.13466 | 0.5087336 | 5.470085 | 1.035556 | 103.5556
44.6 | 192.7 | 437.526 | 192.7 | 180 | 372.7 | 7.9 | 7.9 | 62.41 | 11233.8 | 30.14167 | 14.51565 | 0.5170378 | 7.010511 | 1.070556 | 107.0556
52 | 192.7 | 510.12 | 192.7 | 180 | 372.7 | 7.9 | 7.9 | 62.41 | 11233.8 | 30.14167 | 16.92408 | 0.5170378 | 8.17369 | 1.070556 | 107.0556
52 | 194.6 | 510.12 | 194.6 | 180 | 374.6 | 7.9 | 7.9 | 62.41 | 11233.8 | 29.98879 | 17.01036 | 0.5194875 | 8.17369 | 1.081111 | 108.1111
77.4 | 197.9 | 759.294 | 197.9 | 180 | 377.9 | 7.9 | 7.9 | 62.41 | 11233.8 | 29.72691 | 25.54231 | 0.5236835 | 12.16622 | 1.099444 | 109.9444
86.2 | 200.2 | 845.622 | 200.2 | 180 | 380.2 | 7.9 | 7.9 | 62.41 | 11233.8 | 29.54708 | 28.61948 | 0.526565 | 13.54946 | 1.112222 | 111.2222
88 | 203.8 | 863.28 | 203.8 | 180 | 383.8 | 7.9 | 7.9 | 62.41 | 11233.8 | 29.26993 | 29.49375 | 0.5310057 | 13.8324 | 1.132222 | 113.2222
88.6 | 203.8 | 869.166 | 203.8 | 180 | 383.8 | 7.9 | 7.9 | 62.41 | 11233.8 | 29.26993 | 29.69484 | 0.5310057 | 13.92671 | 1.132222 | 113.2222
89.2 | 212.6 | 875.052 | 212.6 | 180 | 392.6 | 7.9 | 7.9 | 62.41 | 11233.8 | 28.61386 | 30.58141 | 0.5415181 | 14.02102 | 1.181111 | 118.1111
89.4 | 212.6 | 877.014 | 212.6 | 180 | 392.6 | 7.9 | 7.9 | 62.41 | 11233.8 | 28.61386 | 30.64998 | 0.5415181 | 14.05246 | 1.181111 | 118.1111
89.4 | 212.6 | 877.014 | 212.6 | 180 | 392.6 | 7.9 | 7.9 | 62.41 | 11233.8 | 28.61386 | 30.64998 | 0.5415181 | 14.05246 | 1.181111 | 118.1111
105.4 | 212.6 | 1033.974 | 212.6 | 180 | 392.6 | 7.9 | 7.9 | 62.41 | 11233.8 | 28.61386 | 36.13543 | 0.5415181 | 16.56744 | 1.181111 | 118.1111
116.8 | 215.9 | 1145.808 | 215.9 | 180 | 395.9 | 7.9 | 7.9 | 62.41 | 11233.8 | 28.37535 | 40.3804 | 0.5453397 | 18.35937 | 1.199444 | 119.9444
133.6 | 217.2 | 1310.616 | 217.2 | 180 | 397.2 | 7.9 | 7.9 | 62.41 | 11233.8 | 28.28248 | 46.34021 | 0.5468278 | 21.0001 | 1.206667 | 120.6667
148.4 | 221.6 | 1455.804 | 221.6 | 180 | 401.6 | 7.9 | 7.9 | 62.41 | 11233.8 | 27.97261 | 52.04391 | 0.5517928 | 23.32645 | 1.231111 | 123.1111
167.8 | 224.4 | 1646.118 | 224.4 | 180 | 404.4 | 7.9 | 7.9 | 62.41 | 11233.8 | 27.77893 | 59.25779 | 0.5548961 | 26.37587 | 1.246667 | 124.6667
178.6 | 226 | 1752.066 | 226 | 180 | 406 | 7.9 | 7.9 | 62.41 | 11233.8 | 27.66946 | 63.3213 | 0.5566502 | 28.07348 | 1.255556 | 125.5556
201.2 | 227.8 | 1973.772 | 227.8 | 180 | 407.8 | 7.9 | 7.9 | 62.41 | 11233.8 | 27.54733 | 71.65022 | 0.5586072 | 31.62589 | 1.265556 | 126.5556
216.8 | 229.4 | 2126.808 | 229.4 | 180 | 409.4 | 7.9 | 7.9 | 62.41 | 11233.8 | 27.43967 | 77.50852 | 0.5603322 | 34.078 | 1.274444 | 127.4444
216.8 | 233.8 | 2126.808 | 233.8 | 180 | 413.8 | 7.9 | 7.9 | 62.41 | 11233.8 | 27.1479 | 78.34154 | 0.5650072 | 34.078 | 1.298889 | 129.8889
241.6 | 237.4 | 2370.096 | 237.4 | 180 | 417.4 | 7.9 | 7.9 | 62.41 | 11233.8 | 26.91375 | 88.06264 | 0.568759 | 37.97622 | 1.318889 | 131.8889
256.4 | 237.4 | 2515.284 | 237.4 | 180 | 417.4 | 7.9 | 7.9 | 62.41 | 11233.8 | 26.91375 | 93.4572 | 0.568759 | 40.30258 | 1.318889 | 131.8889
278.2 | 239.6 | 2729.142 | 239.6 | 180 | 419.6 | 7.9 | 7.9 | 62.41 | 11233.8 | 26.77264 | 101.9377 | 0.57102 | 43.72924 | 1.331111 | 133.1111
289.4 | 241.7 | 2839.014 | 241.7 | 180 | 421.7 | 7.9 | 7.9 | 62.41 | 11233.8 | 26.63932 | 106.5723 | 0.5731563 | 45.48973 | 1.342778 | 134.2778
299.2 | 242.5 | 2935.152 | 242.5 | 180 | 422.5 | 7.9 | 7.9 | 62.41 | 11233.8 | 26.58888 | 110.3902 | 0.5739645 | 47.03016 | 1.347222 | 134.7222
299.2 | 245.8 | 2935.152 | 245.8 | 180 | 425.8 | 7.9 | 7.9 | 62.41 | 11233.8 | 26.38281 | 111.2524 | 0.5772663 | 47.03016 | 1.365556 | 136.5556
299.2 | 248.6 | 2935.152 | 248.6 | 180 | 428.6 | 7.9 | 7.9 | 62.41 | 11233.8 | 26.21045 | 111.984 | 0.580028 | 47.03016 | 1.381111 | 138.1111
324.6 | 251.1 | 3184.326 | 251.1 | 180 | 431.1 | 7.9 | 7.9 | 62.41 | 11233.8 | 26.05846 | 122.1993 | 0.5824635 | 51.02269 | 1.395 | 139.5
324.6 | 254.8 | 3184.326 | 254.8 | 180 | 434.8 | 7.9 | 7.9 | 62.41 | 11233.8 | 25.83671 | 123.2481 | 0.5860166 | 51.02269 | 1.415556 | 141.5556
324.6 | 255.6 | 3184.326 | 255.6 | 180 | 435.6 | 7.9 | 7.9 | 62.41 | 11233.8 | 25.78926 | 123.4749 | 0.5867769 | 51.02269 | 1.42 | 142
336.2 | 258.4 | 3298.122 | 258.4 | 180 | 438.4 | 7.9 | 7.9 | 62.41 | 11233.8 | 25.62454 | 128.7095 | 0.5894161 | 52.84605 | 1.435556 | 143.5556
336.2 | 258.4 | 3298.122 | 258.4 | 180 | 438.4 | 7.9 | 7.9 | 62.41 | 11233.8 | 25.62454 | 128.7095 | 0.5894161 | 52.84605 | 1.435556 | 143.5556
336.2 | 262.9 | 3298.122 | 262.9 | 180 | 442.9 | 7.9 | 7.9 | 62.41 | 11233.8 | 25.36419 | 130.0306 | 0.5935877 | 52.84605 | 1.460556 | 146.0556
368.4 | 265.6 | 3614.004 | 265.6 | 180 | 445.6 | 7.9 | 7.9 | 62.41 | 11233.8 | 25.2105 | 143.3531 | 0.5960503 | 57.90745 | 1.475556 | 147.5556
375.2 | 266.4 | 3680.712 | 266.4 | 180 | 446.4 | 7.9 | 7.9 | 62.41 | 11233.8 | 25.16532 | 146.2613 | 0.5967742 | 58.97632 | 1.48 | 148
384.6 | 268.2 | 3772.926 | 268.2 | 180 | 448.2 | 7.9 | 7.9 | 62.41 | 11233.8 | 25.06426 | 150.5301 | 0.5983936 | 60.45387 | 1.49 | 149
390.2 | 269.1 | 3827.862 | 269.1 | 180 | 449.1 | 7.9 | 7.9 | 62.41 | 11233.8 | 25.01403 | 153.0286 | 0.5991984 | 61.33411 | 1.495 | 149.5
390.2 | 273.8 | 3827.862 | 273.8 | 180 | 453.8 | 7.9 | 7.9 | 62.41 | 11233.8 | 24.75496 | 154.6301 | 0.6033495 | 61.33411 | 1.521111 | 152.1111
401.8 | 277.6 | 3941.658 | 277.6 | 180 | 457.6 | 7.9 | 7.9 | 62.41 | 11233.8 | 24.54939 | 160.5603 | 0.6066434 | 63.15747 | 1.542222 | 154.2222
411.4 | 277.6 | 4035.834 | 277.6 | 180 | 457.6 | 7.9 | 7.9 | 62.41 | 11233.8 | 24.54939 | 164.3965 | 0.6066434 | 64.66646 | 1.542222 | 154.2222
416 | 280.4 | 4080.96 | 280.4 | 180 | 460.4 | 7.9 | 7.9 | 62.41 | 11233.8 | 24.40009 | 167.2519 | 0.6090356 | 65.38952 | 1.557778 | 155.7778
428.2 | 283.7 | 4200.642 | 283.7 | 180 | 463.7 | 7.9 | 7.9 | 62.41 | 11233.8 | 24.22644 | 173.3908 | 0.611818 | 67.30719 | 1.576111 | 157.6111
438.8 | 285.4 | 4304.628 | 285.4 | 180 | 465.4 | 7.9 | 7.9 | 62.41 | 11233.8 | 24.13795 | 178.3345 | 0.6132359 | 68.97337 | 1.585556 | 158.5556
452 | 288.8 | 4434.12 | 288.8 | 180 | 468.8 | 7.9 | 7.9 | 62.41 | 11233.8 | 23.96288 | 185.0412 | 0.616041 | 71.04823 | 1.604444 | 160.4444
463.4 | 288.8 | 4545.954 | 288.8 | 180 | 468.8 | 7.9 | 7.9 | 62.41 | 11233.8 | 23.96288 | 189.7081 | 0.616041 | 72.84015 | 1.604444 | 160.4444
477.2 | 288.8 | 4681.332 | 288.8 | 180 | 468.8 | 7.9 | 7.9 | 62.41 | 11233.8 | 23.96288 | 195.3576 | 0.616041 | 75.00933 | 1.604444 | 160.4444
487.6 | 291.9 | 4783.356 | 291.9 | 180 | 471.9 | 7.9 | 7.9 | 62.41 | 11233.8 | 23.80547 | 200.9352 | 0.6185633 | 76.64406 | 1.621667 | 162.1667
501.8 | 295.6 | 4922.658 | 295.6 | 180 | 475.6 | 7.9 | 7.9 | 62.41 | 11233.8 | 23.62027 | 208.4082 | 0.6215307 | 78.87611 | 1.642222 | 164.2222
512.4 | 298.4 | 5026.644 | 298.4 | 180 | 478.4 | 7.9 | 7.9 | 62.41 | 11233.8 | 23.48202 | 214.0635 | 0.6237458 | 80.54228 | 1.657778 | 165.7778
525.6 | 298.4 | 5156.136 | 298.4 | 180 | 478.4 | 7.9 | 7.9 | 62.41 | 11233.8 | 23.48202 | 219.578 | 0.6237458 | 82.61714 | 1.657778 | 165.7778
525.6 | 299.6 | 5156.136 | 299.6 | 180 | 479.6 | 7.9 | 7.9 | 62.41 | 11233.8 | 23.42327 | 220.1288 | 0.6246872 | 82.61714 | 1.664444 | 166.4444
543.4 | 303.2 | 5330.754 | 303.2 | 180 | 483.2 | 7.9 | 7.9 | 62.41 | 11233.8 | 23.24876 | 229.292 | 0.6274834 | 85.41506 | 1.684444 | 168.4444
551.2 | 304.9 | 5407.272 | 304.9 | 180 | 484.9 | 7.9 | 7.9 | 62.41 | 11233.8 | 23.16725 | 233.4015 | 0.6287894 | 86.64112 | 1.693889 | 169.3889
562.2 | 309.6 | 5515.182 | 309.6 | 180 | 489.6 | 7.9 | 7.9 | 62.41 | 11233.8 | 22.94485 | 240.3668 | 0.6323529 | 88.37017 | 1.72 | 172
568 | 310.2 | 5572.08 | 310.2 | 180 | 490.2 | 7.9 | 7.9 | 62.41 | 11233.8 | 22.91677 | 243.1442 | 0.6328029 | 89.28185 | 1.723333 | 172.3333
578.2 | 311.4 | 5672.142 | 311.4 | 180 | 491.4 | 7.9 | 7.9 | 62.41 | 11233.8 | 22.86081 | 248.1165 | 0.6336996 | 90.88515 | 1.73 | 173
578.2 | 315.8 | 5672.142 | 315.8 | 180 | 495.8 | 7.9 | 7.9 | 62.41 | 11233.8 | 22.65793 | 250.3381 | 0.6369504 | 90.88515 | 1.754444 | 175.4444
586.4 | 318.6 | 5752.584 | 318.6 | 180 | 498.6 | 7.9 | 7.9 | 62.41 | 11233.8 | 22.53069 | 255.3222 | 0.6389892 | 92.17407 | 1.77 | 177
586.4 | 324.4 | 5752.584 | 324.4 | 180 | 504.4 | 7.9 | 7.9 | 62.41 | 11233.8 | 22.27161 | 258.2922 | 0.6431404 | 92.17407 | 1.802222 | 180.2222
583.8 | 325.2 | 5727.078 | 325.2 | 180 | 505.2 | 7.9 | 7.9 | 62.41 | 11233.8 | 22.23634 | 257.5549 | 0.6437055 | 91.76539 | 1.806667 | 180.6667
10.2 | 329.8 | 100.062 | 329.8 | 180 | 509.8 | 7.9 | 7.9 | 62.41 | 11233.8 | 22.0357 | 4.540904 | 0.6469204 | 1.603301 | 1.832222 | 183.2222
10.6 | 333.4 | 103.986 | 333.4 | 180 | 513.4 | 7.9 | 7.9 | 62.41 | 11233.8 | 21.88118 | 4.752302 | 0.6493962 | 1.666175 | 1.852222 | 185.2222
10.8 | 336.9 | 105.948 | 336.9 | 180 | 516.9 | 7.9 | 7.9 | 62.41 | 11233.8 | 21.73302 | 4.874977 | 0.6517702 | 1.697613 | 1.871667 | 187.1667
11 | 338.1 | 107.91 | 338.1 | 180 | 518.1 | 7.9 | 7.9 | 62.41 | 11233.8 | 21.68269 | 4.976782 | 0.6525767 | 1.72905 | 1.878333 | 187.8333
11.2 | 341.6 | 109.872 | 341.6 | 180 | 521.6 | 7.9 | 7.9 | 62.41 | 11233.8 | 21.53719 | 5.1015 | 0.654908 | 1.760487 | 1.897778 | 189.7778
[11 empty] | 258.2922 | 0.654908 | 92.17407 | 1.897778