## Sheet1
|  | Force(F) | Stroke(ΔL) | GL(awal) | GL(akhir) | T | W | A0 | V | A1 | True Stress | True Strain | Stress Engineer | Strain Engineer
Beban (kg) | Pertambahan Panjang (mm) | kgf | mm | mm | mm | mm | mm | mm² | mm3 | mm² | kgf/mm² |  | kgf/mm²
1.4 | 3.46 | 13.734 | 3.46 | 180 | 183.46 | 7.9 | 7.9 | 62.41 | 11233.8 | 61.23297 | 0.2242909 | 0.0188597 | 0.2200609 | 0.01922222
6.8 | 10.89 | 66.708 | 10.89 | 180 | 190.89 | 7.9 | 7.9 | 62.41 | 11233.8 | 58.8496 | 1.133534 | 0.05704856 | 1.068867 | 0.0605
10.4 | 16.34 | 102.024 | 16.34 | 180 | 196.34 | 7.9 | 7.9 | 62.41 | 11233.8 | 57.21605 | 1.783136 | 0.08322298 | 1.634738 | 0.09077778
12.2 | 20.79 | 119.682 | 20.79 | 180 | 200.79 | 7.9 | 7.9 | 62.41 | 11233.8 | 55.94801 | 2.139165 | 0.103541 | 1.917673 | 0.1155
12.8 | 23.27 | 125.568 | 23.27 | 180 | 203.27 | 7.9 | 7.9 | 62.41 | 11233.8 | 55.26541 | 2.27209 | 0.1144783 | 2.011985 | 0.1292778
12.8 | 23.27 | 125.568 | 23.27 | 180 | 203.27 | 7.9 | 7.9 | 62.41 | 11233.8 | 55.26541 | 2.27209 | 0.1144783 | 2.011985 | 0.1292778
13.2 | 23.27 | 129.492 | 23.27 | 180 | 203.27 | 7.9 | 7.9 | 62.41 | 11233.8 | 55.26541 | 2.343093 | 0.1144783 | 2.07486 | 0.1292778
13.4 | 23.27 | 131.454 | 23.27 | 180 | 203.27 | 7.9 | 7.9 | 62.41 | 11233.8 | 55.26541 | 2.378594 | 0.1144783 | 2.106297 | 0.1292778
13.6 | 26.73 | 133.416 | 26.73 | 180 | 206.73 | 7.9 | 7.9 | 62.41 | 11233.8 | 54.34044 | 2.455188 | 0.1292991 | 2.137734 | 0.1485
13.6 | 33.66 | 133.416 | 33.66 | 180 | 213.66 | 7.9 | 7.9 | 62.41 | 11233.8 | 52.57793 | 2.537491 | 0.15754 | 2.137734 | 0.187
13.8 | 33.66 | 135.378 | 33.66 | 180 | 213.66 | 7.9 | 7.9 | 62.41 | 11233.8 | 52.57793 | 2.574807 | 0.15754 | 2.169172 | 0.187
13.8 | 34.16 | 135.378 | 34.16 | 180 | 214.16 | 7.9 | 7.9 | 62.41 | 11233.8 | 52.45517 | 2.580832 | 0.1595069 | 2.169172 | 0.1897778
13.8 | 37.13 | 135.378 | 37.13 | 180 | 217.13 | 7.9 | 7.9 | 62.41 | 11233.8 | 51.73767 | 2.616624 | 0.1710035 | 2.169172 | 0.2062778
14.2 | 40.59 | 139.302 | 40.59 | 180 | 220.59 | 7.9 | 7.9 | 62.41 | 11233.8 | 50.92615 | 2.735373 | 0.1840065 | 2.232046 | 0.2255
14.2 | 44.55 | 139.302 | 44.55 | 180 | 224.55 | 7.9 | 7.9 | 62.41 | 11233.8 | 50.02806 | 2.784478 | 0.1983968 | 2.232046 | 0.2475
14.2 | 44.55 | 139.302 | 44.55 | 180 | 224.55 | 7.9 | 7.9 | 62.41 | 11233.8 | 50.02806 | 2.784478 | 0.1983968 | 2.232046 | 0.2475
14.4 | 50.99 | 141.264 | 50.99 | 180 | 230.99 | 7.9 | 7.9 | 62.41 | 11233.8 | 48.63327 | 2.904678 | 0.2207455 | 2.263483 | 0.2832778
14.6 | 50.99 | 143.226 | 50.99 | 180 | 230.99 | 7.9 | 7.9 | 62.41 | 11233.8 | 48.63327 | 2.945021 | 0.2207455 | 2.294921 | 0.2832778
14.8 | 50.99 | 145.188 | 50.99 | 180 | 230.99 | 7.9 | 7.9 | 62.41 | 11233.8 | 48.63327 | 2.985363 | 0.2207455 | 2.326358 | 0.2832778
14.8 | 57.43 | 145.188 | 57.43 | 180 | 237.43 | 7.9 | 7.9 | 62.41 | 11233.8 | 47.31416 | 3.068595 | 0.2418818 | 2.326358 | 0.3190556
14.8 | 57.43 | 145.188 | 57.43 | 180 | 237.43 | 7.9 | 7.9 | 62.41 | 11233.8 | 47.31416 | 3.068595 | 0.2418818 | 2.326358 | 0.3190556
14.8 | 60.89 | 145.188 | 60.89 | 180 | 240.89 | 7.9 | 7.9 | 62.41 | 11233.8 | 46.63456 | 3.113313 | 0.252771 | 2.326358 | 0.3382778
14.8 | 60.89 | 145.188 | 60.89 | 180 | 240.89 | 7.9 | 7.9 | 62.41 | 11233.8 | 46.63456 | 3.113313 | 0.252771 | 2.326358 | 0.3382778
14.8 | 63.37 | 145.188 | 63.37 | 180 | 243.37 | 7.9 | 7.9 | 62.41 | 11233.8 | 46.15935 | 3.145365 | 0.2603854 | 2.326358 | 0.3520556
14.6 | 66.83 | 143.226 | 66.83 | 180 | 246.83 | 7.9 | 7.9 | 62.41 | 11233.8 | 45.5123 | 3.146974 | 0.2707531 | 2.294921 | 0.3712778
14.6 | 68.32 | 143.226 | 68.32 | 180 | 248.32 | 7.9 | 7.9 | 62.41 | 11233.8 | 45.23921 | 3.165971 | 0.2751289 | 2.294921 | 0.3795556
14.6 | 69.31 | 143.226 | 69.31 | 180 | 249.31 | 7.9 | 7.9 | 62.41 | 11233.8 | 45.05956 | 3.178593 | 0.2780073 | 2.294921 | 0.3850556
14.8 | 73.76 | 145.188 | 73.76 | 180 | 253.76 | 7.9 | 7.9 | 62.41 | 11233.8 | 44.26939 | 3.279648 | 0.2906683 | 2.326358 | 0.4097778
14.8 | 73.76 | 145.188 | 73.76 | 180 | 253.76 | 7.9 | 7.9 | 62.41 | 11233.8 | 44.26939 | 3.279648 | 0.2906683 | 2.326358 | 0.4097778
15.2 | 77.72 | 149.112 | 77.72 | 180 | 257.72 | 7.9 | 7.9 | 62.41 | 11233.8 | 43.58917 | 3.42085 | 0.3015676 | 2.389232 | 0.4317778
15.6 | 80.2 | 153.036 | 80.2 | 180 | 260.2 | 7.9 | 7.9 | 62.41 | 11233.8 | 43.17371 | 3.544657 | 0.3082244 | 2.452107 | 0.4455556
15.6 | 84.16 | 153.036 | 84.16 | 180 | 264.16 | 7.9 | 7.9 | 62.41 | 11233.8 | 42.5265 | 3.598603 | 0.3185948 | 2.452107 | 0.4675556
18.8 | 86.14 | 184.428 | 86.14 | 180 | 266.14 | 7.9 | 7.9 | 62.41 | 11233.8 | 42.21011 | 4.369284 | 0.3236642 | 2.955103 | 0.4785556
19.2 | 86.63 | 188.352 | 86.63 | 180 | 266.63 | 7.9 | 7.9 | 62.41 | 11233.8 | 42.13254 | 4.470464 | 0.3249072 | 3.017978 | 0.4812778
19.6 | 88.12 | 192.276 | 88.12 | 180 | 268.12 | 7.9 | 7.9 | 62.41 | 11233.8 | 41.8984 | 4.589101 | 0.3286588 | 3.080852 | 0.4895556
19.8 | 94.55 | 194.238 | 94.55 | 180 | 274.55 | 7.9 | 7.9 | 62.41 | 11233.8 | 40.91714 | 4.747106 | 0.3443817 | 3.11229 | 0.5252778
19.8 | 95.05 | 194.238 | 95.05 | 180 | 275.05 | 7.9 | 7.9 | 62.41 | 11233.8 | 40.84276 | 4.755752 | 0.3455735 | 3.11229 | 0.5280556
22.8 | 97.52 | 223.668 | 97.52 | 180 | 277.52 | 7.9 | 7.9 | 62.41 | 11233.8 | 40.47924 | 5.525498 | 0.3513981 | 3.583849 | 0.5417778
22.8 | 103 | 223.668 | 103 | 180 | 283 | 7.9 | 7.9 | 62.41 | 11233.8 | 39.69541 | 5.634607 | 0.3639576 | 3.583849 | 0.5722222
23.2 | 104.5 | 227.592 | 104.5 | 180 | 284.5 | 7.9 | 7.9 | 62.41 | 11233.8 | 39.48612 | 5.763849 | 0.3673111 | 3.646723 | 0.5805556
25.2 | 105.4 | 247.212 | 105.4 | 180 | 285.4 | 7.9 | 7.9 | 62.41 | 11233.8 | 39.3616 | 6.280538 | 0.3693062 | 3.961096 | 0.5855556
25.2 | 106.9 | 247.212 | 106.9 | 180 | 286.9 | 7.9 | 7.9 | 62.41 | 11233.8 | 39.1558 | 6.313547 | 0.3726037 | 3.961096 | 0.5938889
24.8 | 111.4 | 243.288 | 111.4 | 180 | 291.4 | 7.9 | 7.9 | 62.41 | 11233.8 | 38.55113 | 6.310787 | 0.3822924 | 3.898221 | 0.6188889
24.8 | 111.4 | 243.288 | 111.4 | 180 | 291.4 | 7.9 | 7.9 | 62.41 | 11233.8 | 38.55113 | 6.310787 | 0.3822924 | 3.898221 | 0.6188889
24.6 | 114.4 | 241.326 | 114.4 | 180 | 294.4 | 7.9 | 7.9 | 62.41 | 11233.8 | 38.15829 | 6.32434 | 0.388587 | 3.866784 | 0.6355556
24.4 | 119.3 | 239.364 | 119.3 | 180 | 299.3 | 7.9 | 7.9 | 62.41 | 11233.8 | 37.53358 | 6.37733 | 0.3985967 | 3.835347 | 0.6627778
24.2 | 123.3 | 237.402 | 123.3 | 180 | 303.3 | 7.9 | 7.9 | 62.41 | 11233.8 | 37.03858 | 6.409588 | 0.4065282 | 3.80391 | 0.685
24.2 | 124.8 | 237.402 | 124.8 | 180 | 304.8 | 7.9 | 7.9 | 62.41 | 11233.8 | 36.8563 | 6.441287 | 0.4094488 | 3.80391 | 0.6933333
23.6 | 128.2 | 231.516 | 128.2 | 180 | 308.2 | 7.9 | 7.9 | 62.41 | 11233.8 | 36.44971 | 6.351656 | 0.4159637 | 3.709598 | 0.7122222
23.4 | 129.7 | 229.554 | 129.7 | 180 | 309.7 | 7.9 | 7.9 | 62.41 | 11233.8 | 36.27317 | 6.32848 | 0.4187924 | 3.678161 | 0.7205556
23.4 | 131.2 | 229.554 | 131.2 | 180 | 311.2 | 7.9 | 7.9 | 62.41 | 11233.8 | 36.09833 | 6.359131 | 0.4215938 | 3.678161 | 0.7288889
22.8 | 131.7 | 223.668 | 131.7 | 180 | 311.7 | 7.9 | 7.9 | 62.41 | 11233.8 | 36.04042 | 6.206031 | 0.4225217 | 3.583849 | 0.7316667
22.6 | 136.1 | 221.706 | 136.1 | 180 | 316.1 | 7.9 | 7.9 | 62.41 | 11233.8 | 35.53875 | 6.238429 | 0.4305599 | 3.552411 | 0.7561111
22.4 | 138.6 | 219.744 | 138.6 | 180 | 318.6 | 7.9 | 7.9 | 62.41 | 11233.8 | 35.25989 | 6.232124 | 0.4350282 | 3.520974 | 0.77
22.2 | 141.1 | 217.782 | 141.1 | 180 | 321.1 | 7.9 | 7.9 | 62.41 | 11233.8 | 34.98536 | 6.224946 | 0.439427 | 3.489537 | 0.7838889
22.2 | 142.6 | 217.782 | 142.6 | 180 | 322.6 | 7.9 | 7.9 | 62.41 | 11233.8 | 34.82269 | 6.254026 | 0.4420335 | 3.489537 | 0.7922222
22.2 | 150 | 217.782 | 150 | 180 | 330 | 7.9 | 7.9 | 62.41 | 11233.8 | 34.04182 | 6.397484 | 0.4545455 | 3.489537 | 0.8333333
22.2 | 151 | 217.782 | 151 | 180 | 331 | 7.9 | 7.9 | 62.41 | 11233.8 | 33.93897 | 6.416871 | 0.4561934 | 3.489537 | 0.8388889
22.2 | 151 | 217.782 | 151 | 180 | 331 | 7.9 | 7.9 | 62.41 | 11233.8 | 33.93897 | 6.416871 | 0.4561934 | 3.489537 | 0.8388889
22.2 | 154 | 217.782 | 154 | 180 | 334 | 7.9 | 7.9 | 62.41 | 11233.8 | 33.63413 | 6.47503 | 0.4610778 | 3.489537 | 0.8555556
22.2 | 156.9 | 217.782 | 156.9 | 180 | 336.9 | 7.9 | 7.9 | 62.41 | 11233.8 | 33.34461 | 6.53125 | 0.4657168 | 3.489537 | 0.8716667
21.8 | 157.9 | 213.858 | 157.9 | 180 | 337.9 | 7.9 | 7.9 | 62.41 | 11233.8 | 33.24593 | 6.432607 | 0.467298 | 3.426662 | 0.8772222
21.6 | 159.9 | 211.896 | 159.9 | 180 | 339.9 | 7.9 | 7.9 | 62.41 | 11233.8 | 33.05031 | 6.411317 | 0.4704325 | 3.395225 | 0.8883333
21.2 | 160.9 | 207.972 | 160.9 | 180 | 340.9 | 7.9 | 7.9 | 62.41 | 11233.8 | 32.95336 | 6.311102 | 0.4719859 | 3.332351 | 0.8938889
21.2 | 163.9 | 207.972 | 163.9 | 180 | 343.9 | 7.9 | 7.9 | 62.41 | 11233.8 | 32.66589 | 6.366641 | 0.476592 | 3.332351 | 0.9105556
20.8 | 167.8 | 204.048 | 167.8 | 180 | 347.8 | 7.9 | 7.9 | 62.41 | 11233.8 | 32.2996 | 6.317354 | 0.4824612 | 3.269476 | 0.9322222
20.8 | 168.3 | 204.048 | 168.3 | 180 | 348.3 | 7.9 | 7.9 | 62.41 | 11233.8 | 32.25323 | 6.326436 | 0.4832041 | 3.269476 | 0.935
20.8 | 170.3 | 204.048 | 170.3 | 180 | 350.3 | 7.9 | 7.9 | 62.41 | 11233.8 | 32.06908 | 6.362764 | 0.4861547 | 3.269476 | 0.9461111
20.6 | 174.8 | 202.086 | 174.8 | 180 | 354.8 | 7.9 | 7.9 | 62.41 | 11233.8 | 31.66234 | 6.382534 | 0.4926719 | 3.238039 | 0.9711111
20.6 | 174.8 | 202.086 | 174.8 | 180 | 354.8 | 7.9 | 7.9 | 62.41 | 11233.8 | 31.66234 | 6.382534 | 0.4926719 | 3.238039 | 0.9711111
28.4 | 178.2 | 278.604 | 178.2 | 180 | 358.2 | 7.9 | 7.9 | 62.41 | 11233.8 | 31.36181 | 8.883544 | 0.4974874 | 4.464092 | 0.99
33.4 | 180.7 | 327.654 | 180.7 | 180 | 360.7 | 7.9 | 7.9 | 62.41 | 11233.8 | 31.14444 | 10.52046 | 0.5009703 | 5.250024 | 1.003889
43.2 | 186.6 | 423.792 | 186.6 | 180 | 366.6 | 7.9 | 7.9 | 62.41 | 11233.8 | 30.64321 | 13.82988 | 0.5090016 | 6.79045 | 1.036667
50.6 | 186.6 | 496.386 | 186.6 | 180 | 366.6 | 7.9 | 7.9 | 62.41 | 11233.8 | 30.64321 | 16.19889 | 0.5090016 | 7.953629 | 1.036667
50.6 | 188.6 | 496.386 | 188.6 | 180 | 368.6 | 7.9 | 7.9 | 62.41 | 11233.8 | 30.47694 | 16.28727 | 0.5116658 | 7.953629 | 1.047778
75.2 | 191.6 | 737.712 | 191.6 | 180 | 371.6 | 7.9 | 7.9 | 62.41 | 11233.8 | 30.23089 | 24.40259 | 0.5156082 | 11.82041 | 1.064444
84.4 | 193.6 | 827.964 | 193.6 | 180 | 373.6 | 7.9 | 7.9 | 62.41 | 11233.8 | 30.06906 | 27.53542 | 0.5182013 | 13.26653 | 1.075556
85.8 | 197 | 841.698 | 197 | 180 | 377 | 7.9 | 7.9 | 62.41 | 11233.8 | 29.79788 | 28.24691 | 0.5225464 | 13.48659 | 1.094444
87.8 | 197 | 861.318 | 197 | 180 | 377 | 7.9 | 7.9 | 62.41 | 11233.8 | 29.79788 | 28.90535 | 0.5225464 | 13.80096 | 1.094444
87.4 | 206.4 | 857.394 | 206.4 | 180 | 386.4 | 7.9 | 7.9 | 62.41 | 11233.8 | 29.07298 | 29.49109 | 0.5341615 | 13.73809 | 1.146667
87.6 | 206.4 | 859.356 | 206.4 | 180 | 386.4 | 7.9 | 7.9 | 62.41 | 11233.8 | 29.07298 | 29.55858 | 0.5341615 | 13.76952 | 1.146667
87.6 | 206.4 | 859.356 | 206.4 | 180 | 386.4 | 7.9 | 7.9 | 62.41 | 11233.8 | 29.07298 | 29.55858 | 0.5341615 | 13.76952 | 1.146667
102.8 | 206.4 | 1008.468 | 206.4 | 180 | 386.4 | 7.9 | 7.9 | 62.41 | 11233.8 | 29.07298 | 34.68746 | 0.5341615 | 16.15876 | 1.146667
113.6 | 209.4 | 1114.416 | 209.4 | 180 | 389.4 | 7.9 | 7.9 | 62.41 | 11233.8 | 28.849 | 38.62928 | 0.5377504 | 17.85637 | 1.163333
130.4 | 210.4 | 1279.224 | 210.4 | 180 | 390.4 | 7.9 | 7.9 | 62.41 | 11233.8 | 28.7751 | 44.45593 | 0.5389344 | 20.4971 | 1.168889
144.2 | 214.4 | 1414.602 | 214.4 | 180 | 394.4 | 7.9 | 7.9 | 62.41 | 11233.8 | 28.48327 | 49.66432 | 0.5436105 | 22.66627 | 1.191111
163.4 | 216.8 | 1602.954 | 216.8 | 180 | 396.8 | 7.9 | 7.9 | 62.41 | 11233.8 | 28.31099 | 56.6195 | 0.546371 | 25.68425 | 1.204444
174.2 | 218.3 | 1708.902 | 218.3 | 180 | 398.3 | 7.9 | 7.9 | 62.41 | 11233.8 | 28.20437 | 60.58998 | 0.5480793 | 27.38186 | 1.212778
196.4 | 219.8 | 1926.684 | 219.8 | 180 | 399.8 | 7.9 | 7.9 | 62.41 | 11233.8 | 28.09855 | 68.56881 | 0.5497749 | 30.8714 | 1.221111
211.6 | 221.3 | 2075.796 | 221.3 | 180 | 401.3 | 7.9 | 7.9 | 62.41 | 11233.8 | 27.99352 | 74.15273 | 0.5514578 | 33.26063 | 1.229444
211.6 | 225.3 | 2075.796 | 225.3 | 180 | 405.3 | 7.9 | 7.9 | 62.41 | 11233.8 | 27.71725 | 74.89185 | 0.5558845 | 33.26063 | 1.251667
236.2 | 228.7 | 2317.122 | 228.7 | 180 | 408.7 | 7.9 | 7.9 | 62.41 | 11233.8 | 27.48667 | 84.29986 | 0.5595792 | 37.12742 | 1.270556
251.2 | 228.7 | 2464.272 | 228.7 | 180 | 408.7 | 7.9 | 7.9 | 62.41 | 11233.8 | 27.48667 | 89.65336 | 0.5595792 | 39.48521 | 1.270556
272.8 | 230.7 | 2676.168 | 230.7 | 180 | 410.7 | 7.9 | 7.9 | 62.41 | 11233.8 | 27.35281 | 97.83886 | 0.5617239 | 42.88044 | 1.281667
284.2 | 232.7 | 2788.002 | 232.7 | 180 | 412.7 | 7.9 | 7.9 | 62.41 | 11233.8 | 27.22026 | 102.4238 | 0.5638478 | 44.67236 | 1.292778
293.8 | 233.2 | 2882.178 | 233.2 | 180 | 413.2 | 7.9 | 7.9 | 62.41 | 11233.8 | 27.18732 | 106.0119 | 0.5643756 | 46.18135 | 1.295556
293.8 | 236.6 | 2882.178 | 236.6 | 180 | 416.6 | 7.9 | 7.9 | 62.41 | 11233.8 | 26.96543 | 106.8842 | 0.5679309 | 46.18135 | 1.314444
293.8 | 239.1 | 2882.178 | 239.1 | 180 | 419.1 | 7.9 | 7.9 | 62.41 | 11233.8 | 26.80458 | 107.5256 | 0.5705082 | 46.18135 | 1.328333
318.4 | 241.1 | 3123.504 | 241.1 | 180 | 421.1 | 7.9 | 7.9 | 62.41 | 11233.8 | 26.67727 | 117.0848 | 0.5725481 | 50.04813 | 1.339444
318.4 | 244.6 | 3123.504 | 244.6 | 180 | 424.6 | 7.9 | 7.9 | 62.41 | 11233.8 | 26.45737 | 118.058 | 0.5760716 | 50.04813 | 1.358889
318.4 | 245.5 | 3123.504 | 245.5 | 180 | 425.5 | 7.9 | 7.9 | 62.41 | 11233.8 | 26.40141 | 118.3082 | 0.5769683 | 50.04813 | 1.363889
329.8 | 248 | 3235.338 | 248 | 180 | 428 | 7.9 | 7.9 | 62.41 | 11233.8 | 26.2472 | 123.2641 | 0.5794393 | 51.84006 | 1.377778
329.8 | 248 | 3235.338 | 248 | 180 | 428 | 7.9 | 7.9 | 62.41 | 11233.8 | 26.2472 | 123.2641 | 0.5794393 | 51.84006 | 1.377778
329.8 | 252.5 | 3235.338 | 252.5 | 180 | 432.5 | 7.9 | 7.9 | 62.41 | 11233.8 | 25.9741 | 124.5601 | 0.583815 | 51.84006 | 1.402778
361.8 | 254.9 | 3549.258 | 254.9 | 180 | 434.9 | 7.9 | 7.9 | 62.41 | 11233.8 | 25.83077 | 137.4043 | 0.5861117 | 56.87002 | 1.416111
368.4 | 255.4 | 3614.004 | 255.4 | 180 | 435.4 | 7.9 | 7.9 | 62.41 | 11233.8 | 25.8011 | 140.0717 | 0.586587 | 57.90745 | 1.418889
377.8 | 256.9 | 3706.218 | 256.9 | 180 | 436.9 | 7.9 | 7.9 | 62.41 | 11233.8 | 25.71252 | 144.1406 | 0.5880064 | 59.385 | 1.427222
383.2 | 257.4 | 3759.192 | 257.4 | 180 | 437.4 | 7.9 | 7.9 | 62.41 | 11233.8 | 25.68313 | 146.3682 | 0.5884774 | 60.23381 | 1.43
383.2 | 261.9 | 3759.192 | 261.9 | 180 | 441.9 | 7.9 | 7.9 | 62.41 | 11233.8 | 25.42159 | 147.874 | 0.592668 | 60.23381 | 1.455
394.6 | 265.4 | 3871.026 | 265.4 | 180 | 445.4 | 7.9 | 7.9 | 62.41 | 11233.8 | 25.22182 | 153.4792 | 0.5958689 | 62.02573 | 1.474444
404.2 | 265.4 | 3965.202 | 265.4 | 180 | 445.4 | 7.9 | 7.9 | 62.41 | 11233.8 | 25.22182 | 157.2131 | 0.5958689 | 63.53472 | 1.474444
408.8 | 267.8 | 4010.328 | 267.8 | 180 | 447.8 | 7.9 | 7.9 | 62.41 | 11233.8 | 25.08665 | 159.8591 | 0.5980348 | 64.25778 | 1.487778
420.8 | 270.8 | 4128.048 | 270.8 | 180 | 450.8 | 7.9 | 7.9 | 62.41 | 11233.8 | 24.9197 | 165.654 | 0.6007098 | 66.14402 | 1.504444
431.2 | 272.3 | 4230.072 | 272.3 | 180 | 452.3 | 7.9 | 7.9 | 62.41 | 11233.8 | 24.83706 | 170.3129 | 0.602034 | 67.77875 | 1.512778
444.2 | 275.3 | 4357.602 | 275.3 | 180 | 455.3 | 7.9 | 7.9 | 62.41 | 11233.8 | 24.6734 | 176.6113 | 0.6046563 | 69.82218 | 1.529444
455.6 | 275.3 | 4469.436 | 275.3 | 180 | 455.3 | 7.9 | 7.9 | 62.41 | 11233.8 | 24.6734 | 181.1439 | 0.6046563 | 71.6141 | 1.529444
469.2 | 275.3 | 4602.852 | 275.3 | 180 | 455.3 | 7.9 | 7.9 | 62.41 | 11233.8 | 24.6734 | 186.5512 | 0.6046563 | 73.75183 | 1.529444
479.4 | 278.2 | 4702.914 | 278.2 | 180 | 458.2 | 7.9 | 7.9 | 62.41 | 11233.8 | 24.51724 | 191.8207 | 0.6071584 | 75.35514 | 1.545556
493.4 | 281.7 | 4840.254 | 281.7 | 180 | 461.7 | 7.9 | 7.9 | 62.41 | 11233.8 | 24.33138 | 198.9305 | 0.6101365 | 77.55574 | 1.565
503.8 | 284.2 | 4942.278 | 284.2 | 180 | 464.2 | 7.9 | 7.9 | 62.41 | 11233.8 | 24.20034 | 204.2235 | 0.6122361 | 79.19048 | 1.578889
516.8 | 284.2 | 5069.808 | 284.2 | 180 | 464.2 | 7.9 | 7.9 | 62.41 | 11233.8 | 24.20034 | 209.4932 | 0.6122361 | 81.2339 | 1.578889
516.8 | 285.2 | 5069.808 | 285.2 | 180 | 465.2 | 7.9 | 7.9 | 62.41 | 11233.8 | 24.14832 | 209.9445 | 0.6130696 | 81.2339 | 1.584444
534.2 | 288.6 | 5240.502 | 288.6 | 180 | 468.6 | 7.9 | 7.9 | 62.41 | 11233.8 | 23.97311 | 218.5992 | 0.6158771 | 83.96895 | 1.603333
541.8 | 290.1 | 5315.058 | 290.1 | 180 | 470.1 | 7.9 | 7.9 | 62.41 | 11233.8 | 23.89662 | 222.4188 | 0.6171027 | 85.16356 | 1.611667
552.6 | 294.6 | 5421.006 | 294.6 | 180 | 474.6 | 7.9 | 7.9 | 62.41 | 11233.8 | 23.67004 | 229.024 | 0.6207332 | 86.86118 | 1.636667
558.2 | 295.1 | 5475.942 | 295.1 | 180 | 475.1 | 7.9 | 7.9 | 62.41 | 11233.8 | 23.64513 | 231.5886 | 0.6211324 | 87.74142 | 1.639444
568.2 | 296 | 5574.042 | 296 | 180 | 476 | 7.9 | 7.9 | 62.41 | 11233.8 | 23.60042 | 236.184 | 0.6218487 | 89.31328 | 1.644444
568.2 | 300 | 5574.042 | 300 | 180 | 480 | 7.9 | 7.9 | 62.41 | 11233.8 | 23.40375 | 238.1688 | 0.625 | 89.31328 | 1.666667
576.2 | 302.5 | 5652.522 | 302.5 | 180 | 482.5 | 7.9 | 7.9 | 62.41 | 11233.8 | 23.28249 | 242.78 | 0.626943 | 90.57077 | 1.680556
576.2 | 308.4 | 5652.522 | 308.4 | 180 | 488.4 | 7.9 | 7.9 | 62.41 | 11233.8 | 23.00123 | 245.7487 | 0.6314496 | 90.57077 | 1.713333
573.8 | 308.9 | 5628.978 | 308.9 | 180 | 488.9 | 7.9 | 7.9 | 62.41 | 11233.8 | 22.97771 | 244.9756 | 0.6318265 | 90.19353 | 1.716111
9.8 | 312.9 | 96.138 | 312.9 | 180 | 492.9 | 7.9 | 7.9 | 62.41 | 11233.8 | 22.79124 | 4.2182 | 0.6348144 | 1.540426 | 1.738333
10.2 | 316.3 | 100.062 | 316.3 | 180 | 496.3 | 7.9 | 7.9 | 62.41 | 11233.8 | 22.6351 | 4.420656 | 0.6373161 | 1.603301 | 1.757222
10.4 | 319.8 | 102.024 | 319.8 | 180 | 499.8 | 7.9 | 7.9 | 62.41 | 11233.8 | 22.47659 | 4.539123 | 0.6398559 | 1.634738 | 1.776667
10.6 | 320.8 | 103.986 | 320.8 | 180 | 500.8 | 7.9 | 7.9 | 62.41 | 11233.8 | 22.43171 | 4.63567 | 0.6405751 | 1.666175 | 1.782222
10.8 | 324.3 | 105.948 | 324.3 | 180 | 504.3 | 7.9 | 7.9 | 62.41 | 11233.8 | 22.27603 | 4.756145 | 0.6430696 | 1.697613 | 1.801667
[11 empty] | 245.7487 | 0.6430696 | 90.57077 | 1.801667