## Uji Tekan
Beban (kg) | Pertambahan Panjang (mm)
0.2 | 0.99
4.6 | 0.99
4.6 | 6.44
7.6 | 8.91
7.8 | 11.39
8.2 | 11.39
8.4 | 15.35
8.8 | 20.79
8.8 | 21.29
9.6 | 23.27
9.8 | 27.23
9.8 | 28.71
10.2 | 31.68
10.2 | 33.17
10.2 | 36.14
10.2 | 37.63
10.2 | 41.59
10.2 | 44.56
10.4 | 45.05
10.4 | 48.02
10.6 | 49.51
10.8 | 52.97
11.2 | 53.96
11.6 | 57.92
11.8 | 63.37
11.8 | 63.37
12.2 | 65.84
12.2 | 70.3
12.2 | 75.74
12.2 | 76.73
11.8 | 79.7
11.6 | 82.18
11.6 | 88.12
11.2 | 93.57
11.2 | 93.57
10.8 | 95.55
10.4 | 103
10.2 | 104.5
9.8 | 108.4
9.8 | 109.4
9.8 | 114.9
9.8 | 118.3
9.8 | 126.2
40.6 | 127.7
40.6 | 127.7
71.2 | 130.7
73.8 | 133.7
78.4 | 135.2
78.2 | 137.1
82.6 | 142.6
102.8 | 145.1
136.4 | 145.6
159.8 | 150
199.8 | 154.5
222.4 | 156.4
222.4 | 158.4
286.6 | 162.4
286.6 | 163.9
286.6 | 166.8
330.6 | 172.3
343.2 | 172.8
347.6 | 178.2
347.6 | 178.2
377.8 | 181.2
392.4 | 185.7
392.4 | 189.1
413.2 | 191.1
422.6 | 196
425.2 | 202
431.4 | 202
451.2 | 204.5
459.2 | 204.5
459.2 | 208.4
492.4 | 210.9
492.4 | 212.9
524.2 | 215.8
543.8 | 221.3
552.2 | 221.3
564.6 | 227.2
581.8 | 227.7
589.8 | 229.7
602.2 | 231.2
611.6 | 234.2
617.4 | 241.1
4.6 | 244.6
20.2 | 248
20.8 | 253.5
20.8 | 255.4
20.6 | 255.4
20.6 | 255.4