## Sheet1
|  | Force(F) | Stroke(ΔL) | GL(awal) | GL(akhir) | T | W | A0 | V | A1 | True Stress | True Strain | Stress Engineer | Strain Engineer
Beban (kg) | Pertambahan Panjang (mm) | kgf | mm | mm | mm | mm | mm | mm² | mm3 | mm² | kgf/mm² |  | kgf/mm²
0.2 | 0.99 | 1.962 | 0.99 | 180 | 180.99 | 7.9 | 7.9 | 62.41 | 11233.8 | 62.06862 | 0.03161017 | 0.005469915 | 0.03143727 | 0.0055
4.6 | 0.99 | 45.126 | 0.99 | 180 | 180.99 | 7.9 | 7.9 | 62.41 | 11233.8 | 62.06862 | 0.727034 | 0.005469915 | 0.7230572 | 0.0055
4.6 | 6.44 | 45.126 | 6.44 | 180 | 186.44 | 7.9 | 7.9 | 62.41 | 11233.8 | 60.25424 | 0.7489266 | 0.03454194 | 0.7230572 | 0.03577778
7.6 | 8.91 | 74.556 | 8.91 | 180 | 188.91 | 7.9 | 7.9 | 62.41 | 11233.8 | 59.46641 | 1.25375 | 0.04716532 | 1.194616 | 0.0495
7.8 | 11.39 | 76.518 | 11.39 | 180 | 191.39 | 7.9 | 7.9 | 62.41 | 11233.8 | 58.69586 | 1.303635 | 0.05951199 | 1.226054 | 0.06327778
8.2 | 11.39 | 80.442 | 11.39 | 180 | 191.39 | 7.9 | 7.9 | 62.41 | 11233.8 | 58.69586 | 1.370489 | 0.05951199 | 1.288928 | 0.06327778
8.4 | 15.35 | 82.404 | 15.35 | 180 | 195.35 | 7.9 | 7.9 | 62.41 | 11233.8 | 57.50601 | 1.432963 | 0.07857691 | 1.320365 | 0.08527778
8.8 | 20.79 | 86.328 | 20.79 | 180 | 200.79 | 7.9 | 7.9 | 62.41 | 11233.8 | 55.94801 | 1.543004 | 0.103541 | 1.38324 | 0.1155
8.8 | 21.29 | 86.328 | 21.29 | 180 | 201.29 | 7.9 | 7.9 | 62.41 | 11233.8 | 55.80903 | 1.546846 | 0.1057678 | 1.38324 | 0.1182778
9.6 | 23.27 | 94.176 | 23.27 | 180 | 203.27 | 7.9 | 7.9 | 62.41 | 11233.8 | 55.26541 | 1.704068 | 0.1144783 | 1.508989 | 0.1292778
9.8 | 27.23 | 96.138 | 27.23 | 180 | 207.23 | 7.9 | 7.9 | 62.41 | 11233.8 | 54.20933 | 1.773458 | 0.1313999 | 1.540426 | 0.1512778
9.8 | 28.71 | 96.138 | 28.71 | 180 | 208.71 | 7.9 | 7.9 | 62.41 | 11233.8 | 53.82492 | 1.786124 | 0.1375593 | 1.540426 | 0.1595
10.2 | 31.68 | 100.062 | 31.68 | 180 | 211.68 | 7.9 | 7.9 | 62.41 | 11233.8 | 53.06973 | 1.885482 | 0.1496599 | 1.603301 | 0.176
10.2 | 33.17 | 100.062 | 33.17 | 180 | 213.17 | 7.9 | 7.9 | 62.41 | 11233.8 | 52.69879 | 1.898753 | 0.1556035 | 1.603301 | 0.1842778
10.2 | 36.14 | 100.062 | 36.14 | 180 | 216.14 | 7.9 | 7.9 | 62.41 | 11233.8 | 51.97465 | 1.925208 | 0.1672064 | 1.603301 | 0.2007778
10.2 | 37.63 | 100.062 | 37.63 | 180 | 217.63 | 7.9 | 7.9 | 62.41 | 11233.8 | 51.6188 | 1.93848 | 0.1729081 | 1.603301 | 0.2090556
10.2 | 41.59 | 100.062 | 41.59 | 180 | 221.59 | 7.9 | 7.9 | 62.41 | 11233.8 | 50.69633 | 1.973752 | 0.187689 | 1.603301 | 0.2310556
10.2 | 44.56 | 100.062 | 44.56 | 180 | 224.56 | 7.9 | 7.9 | 62.41 | 11233.8 | 50.02583 | 2.000207 | 0.1984325 | 1.603301 | 0.2475556
10.4 | 45.05 | 102.024 | 45.05 | 180 | 225.05 | 7.9 | 7.9 | 62.41 | 11233.8 | 49.91691 | 2.043877 | 0.2001777 | 1.634738 | 0.2502778
10.4 | 48.02 | 102.024 | 48.02 | 180 | 228.02 | 7.9 | 7.9 | 62.41 | 11233.8 | 49.26673 | 2.07085 | 0.2105956 | 1.634738 | 0.2667778
10.6 | 49.51 | 103.986 | 49.51 | 180 | 229.51 | 7.9 | 7.9 | 62.41 | 11233.8 | 48.94689 | 2.124466 | 0.2157204 | 1.666175 | 0.2750556
10.8 | 52.97 | 105.948 | 52.97 | 180 | 232.97 | 7.9 | 7.9 | 62.41 | 11233.8 | 48.21994 | 2.197182 | 0.2273683 | 1.697613 | 0.2942778
11.2 | 53.96 | 109.872 | 53.96 | 180 | 233.96 | 7.9 | 7.9 | 62.41 | 11233.8 | 48.0159 | 2.288242 | 0.2306377 | 1.760487 | 0.2997778
11.6 | 57.92 | 113.796 | 57.92 | 180 | 237.92 | 7.9 | 7.9 | 62.41 | 11233.8 | 47.21671 | 2.410079 | 0.2434432 | 1.823362 | 0.3217778
11.8 | 63.37 | 115.758 | 63.37 | 180 | 243.37 | 7.9 | 7.9 | 62.41 | 11233.8 | 46.15935 | 2.507791 | 0.2603854 | 1.854799 | 0.3520556
11.8 | 63.37 | 115.758 | 63.37 | 180 | 243.37 | 7.9 | 7.9 | 62.41 | 11233.8 | 46.15935 | 2.507791 | 0.2603854 | 1.854799 | 0.3520556
12.2 | 65.84 | 119.682 | 65.84 | 180 | 245.84 | 7.9 | 7.9 | 62.41 | 11233.8 | 45.69557 | 2.619116 | 0.2678165 | 1.917673 | 0.3657778
12.2 | 70.3 | 119.682 | 70.3 | 180 | 250.3 | 7.9 | 7.9 | 62.41 | 11233.8 | 44.88134 | 2.666631 | 0.280863 | 1.917673 | 0.3905556
12.2 | 75.74 | 119.682 | 75.74 | 180 | 255.74 | 7.9 | 7.9 | 62.41 | 11233.8 | 43.92664 | 2.724588 | 0.2961602 | 1.917673 | 0.4207778
12.2 | 76.73 | 119.682 | 76.73 | 180 | 256.73 | 7.9 | 7.9 | 62.41 | 11233.8 | 43.75725 | 2.735135 | 0.2988743 | 1.917673 | 0.4262778
11.8 | 79.7 | 115.758 | 79.7 | 180 | 259.7 | 7.9 | 7.9 | 62.41 | 11233.8 | 43.25683 | 2.676063 | 0.3068926 | 1.854799 | 0.4427778
11.6 | 82.18 | 113.796 | 82.18 | 180 | 262.18 | 7.9 | 7.9 | 62.41 | 11233.8 | 42.84766 | 2.655828 | 0.3134488 | 1.823362 | 0.4565556
11.6 | 88.12 | 113.796 | 88.12 | 180 | 268.12 | 7.9 | 7.9 | 62.41 | 11233.8 | 41.8984 | 2.715998 | 0.3286588 | 1.823362 | 0.4895556
11.2 | 93.57 | 109.872 | 93.57 | 180 | 273.57 | 7.9 | 7.9 | 62.41 | 11233.8 | 41.06371 | 2.675647 | 0.3420331 | 1.760487 | 0.5198333
11.2 | 93.57 | 109.872 | 93.57 | 180 | 273.57 | 7.9 | 7.9 | 62.41 | 11233.8 | 41.06371 | 2.675647 | 0.3420331 | 1.760487 | 0.5198333
10.8 | 95.55 | 105.948 | 95.55 | 180 | 275.55 | 7.9 | 7.9 | 62.41 | 11233.8 | 40.76864 | 2.598762 | 0.346761 | 1.697613 | 0.5308333
10.4 | 103 | 102.024 | 103 | 180 | 283 | 7.9 | 7.9 | 62.41 | 11233.8 | 39.69541 | 2.570171 | 0.3639576 | 1.634738 | 0.5722222
10.2 | 104.5 | 100.062 | 104.5 | 180 | 284.5 | 7.9 | 7.9 | 62.41 | 11233.8 | 39.48612 | 2.534106 | 0.3673111 | 1.603301 | 0.5805556
9.8 | 108.4 | 96.138 | 108.4 | 180 | 288.4 | 7.9 | 7.9 | 62.41 | 11233.8 | 38.95215 | 2.468105 | 0.3758669 | 1.540426 | 0.6022222
9.8 | 109.4 | 96.138 | 109.4 | 180 | 289.4 | 7.9 | 7.9 | 62.41 | 11233.8 | 38.81755 | 2.476663 | 0.3780235 | 1.540426 | 0.6077778
9.8 | 114.9 | 96.138 | 114.9 | 180 | 294.9 | 7.9 | 7.9 | 62.41 | 11233.8 | 38.09359 | 2.523732 | 0.3896236 | 1.540426 | 0.6383333
9.8 | 118.3 | 96.138 | 118.3 | 180 | 298.3 | 7.9 | 7.9 | 62.41 | 11233.8 | 37.6594 | 2.552829 | 0.3965806 | 1.540426 | 0.6572222
9.8 | 126.2 | 96.138 | 126.2 | 180 | 306.2 | 7.9 | 7.9 | 62.41 | 11233.8 | 36.68779 | 2.620436 | 0.4121489 | 1.540426 | 0.7011111
40.6 | 127.7 | 398.286 | 127.7 | 180 | 307.7 | 7.9 | 7.9 | 62.41 | 11233.8 | 36.50894 | 10.90927 | 0.4150146 | 6.381766 | 0.7094444
40.6 | 127.7 | 398.286 | 127.7 | 180 | 307.7 | 7.9 | 7.9 | 62.41 | 11233.8 | 36.50894 | 10.90927 | 0.4150146 | 6.381766 | 0.7094444
71.2 | 130.7 | 698.472 | 130.7 | 180 | 310.7 | 7.9 | 7.9 | 62.41 | 11233.8 | 36.15642 | 19.31806 | 0.420663 | 11.19167 | 0.7261111
73.8 | 133.7 | 723.978 | 133.7 | 180 | 313.7 | 7.9 | 7.9 | 62.41 | 11233.8 | 35.81065 | 20.21684 | 0.4262034 | 11.60035 | 0.7427778
78.4 | 135.2 | 769.104 | 135.2 | 180 | 315.2 | 7.9 | 7.9 | 62.41 | 11233.8 | 35.64023 | 21.57966 | 0.428934 | 12.32341 | 0.7511111
78.2 | 137.1 | 767.142 | 137.1 | 180 | 317.1 | 7.9 | 7.9 | 62.41 | 11233.8 | 35.42668 | 21.65436 | 0.4323557 | 12.29197 | 0.7616667
82.6 | 142.6 | 810.306 | 142.6 | 180 | 322.6 | 7.9 | 7.9 | 62.41 | 11233.8 | 34.82269 | 23.26948 | 0.4420335 | 12.98359 | 0.7922222
102.8 | 145.1 | 1008.468 | 145.1 | 180 | 325.1 | 7.9 | 7.9 | 62.41 | 11233.8 | 34.55491 | 29.18451 | 0.4463242 | 16.15876 | 0.8061111
136.4 | 145.6 | 1338.084 | 145.6 | 180 | 325.6 | 7.9 | 7.9 | 62.41 | 11233.8 | 34.50184 | 38.78297 | 0.4471744 | 21.44022 | 0.8088889
159.8 | 150 | 1567.638 | 150 | 180 | 330 | 7.9 | 7.9 | 62.41 | 11233.8 | 34.04182 | 46.05036 | 0.4545455 | 25.11838 | 0.8333333
199.8 | 154.5 | 1960.038 | 154.5 | 180 | 334.5 | 7.9 | 7.9 | 62.41 | 11233.8 | 33.58386 | 58.36251 | 0.4618834 | 31.40583 | 0.8583333
222.4 | 156.4 | 2181.744 | 156.4 | 180 | 336.4 | 7.9 | 7.9 | 62.41 | 11233.8 | 33.39417 | 65.33307 | 0.4649227 | 34.95824 | 0.8688889
222.4 | 158.4 | 2181.744 | 158.4 | 180 | 338.4 | 7.9 | 7.9 | 62.41 | 11233.8 | 33.19681 | 65.7215 | 0.4680851 | 34.95824 | 0.88
286.6 | 162.4 | 2811.546 | 162.4 | 180 | 342.4 | 7.9 | 7.9 | 62.41 | 11233.8 | 32.809 | 85.69436 | 0.4742991 | 45.04961 | 0.9022222
286.6 | 163.9 | 2811.546 | 163.9 | 180 | 343.9 | 7.9 | 7.9 | 62.41 | 11233.8 | 32.66589 | 86.06978 | 0.476592 | 45.04961 | 0.9105556
286.6 | 166.8 | 2811.546 | 166.8 | 180 | 346.8 | 7.9 | 7.9 | 62.41 | 11233.8 | 32.39273 | 86.79558 | 0.4809689 | 45.04961 | 0.9266667
330.6 | 172.3 | 3243.186 | 172.3 | 180 | 352.3 | 7.9 | 7.9 | 62.41 | 11233.8 | 31.88703 | 101.7086 | 0.4890718 | 51.96581 | 0.9572222
343.2 | 172.8 | 3366.792 | 172.8 | 180 | 352.8 | 7.9 | 7.9 | 62.41 | 11233.8 | 31.84184 | 105.7349 | 0.4897959 | 53.94635 | 0.96
347.6 | 178.2 | 3409.956 | 178.2 | 180 | 358.2 | 7.9 | 7.9 | 62.41 | 11233.8 | 31.36181 | 108.7296 | 0.4974874 | 54.63797 | 0.99
347.6 | 178.2 | 3409.956 | 178.2 | 180 | 358.2 | 7.9 | 7.9 | 62.41 | 11233.8 | 31.36181 | 108.7296 | 0.4974874 | 54.63797 | 0.99
377.8 | 181.2 | 3706.218 | 181.2 | 180 | 361.2 | 7.9 | 7.9 | 62.41 | 11233.8 | 31.10133 | 119.1659 | 0.5016611 | 59.385 | 1.006667
392.4 | 185.7 | 3849.444 | 185.7 | 180 | 365.7 | 7.9 | 7.9 | 62.41 | 11233.8 | 30.71862 | 125.313 | 0.5077933 | 61.67992 | 1.031667
392.4 | 189.1 | 3849.444 | 189.1 | 180 | 369.1 | 7.9 | 7.9 | 62.41 | 11233.8 | 30.43565 | 126.4781 | 0.5123273 | 61.67992 | 1.050556
413.2 | 191.1 | 4053.492 | 191.1 | 180 | 371.1 | 7.9 | 7.9 | 62.41 | 11233.8 | 30.27162 | 133.904 | 0.5149555 | 64.9494 | 1.061667
422.6 | 196 | 4145.706 | 196 | 180 | 376 | 7.9 | 7.9 | 62.41 | 11233.8 | 29.87713 | 138.7585 | 0.5212766 | 66.42695 | 1.088889
425.2 | 202 | 4171.212 | 202 | 180 | 382 | 7.9 | 7.9 | 62.41 | 11233.8 | 29.40785 | 141.8401 | 0.5287958 | 66.83564 | 1.122222
431.4 | 202 | 4232.034 | 202 | 180 | 382 | 7.9 | 7.9 | 62.41 | 11233.8 | 29.40785 | 143.9083 | 0.5287958 | 67.81019 | 1.122222
451.2 | 204.5 | 4426.272 | 204.5 | 180 | 384.5 | 7.9 | 7.9 | 62.41 | 11233.8 | 29.21664 | 151.4983 | 0.5318596 | 70.92248 | 1.136111
459.2 | 204.5 | 4504.752 | 204.5 | 180 | 384.5 | 7.9 | 7.9 | 62.41 | 11233.8 | 29.21664 | 154.1844 | 0.5318596 | 72.17997 | 1.136111
459.2 | 208.4 | 4504.752 | 208.4 | 180 | 388.4 | 7.9 | 7.9 | 62.41 | 11233.8 | 28.92327 | 155.7483 | 0.5365602 | 72.17997 | 1.157778
492.4 | 210.9 | 4830.444 | 210.9 | 180 | 390.9 | 7.9 | 7.9 | 62.41 | 11233.8 | 28.7383 | 168.0839 | 0.5395242 | 77.39856 | 1.171667
492.4 | 212.9 | 4830.444 | 212.9 | 180 | 392.9 | 7.9 | 7.9 | 62.41 | 11233.8 | 28.59201 | 168.9439 | 0.5418682 | 77.39856 | 1.182778
524.2 | 215.8 | 5142.402 | 215.8 | 180 | 395.8 | 7.9 | 7.9 | 62.41 | 11233.8 | 28.38252 | 181.182 | 0.5452249 | 82.39708 | 1.198889
543.8 | 221.3 | 5334.678 | 221.3 | 180 | 401.3 | 7.9 | 7.9 | 62.41 | 11233.8 | 27.99352 | 190.5683 | 0.5514578 | 85.47794 | 1.229444
552.2 | 221.3 | 5417.082 | 221.3 | 180 | 401.3 | 7.9 | 7.9 | 62.41 | 11233.8 | 27.99352 | 193.512 | 0.5514578 | 86.7983 | 1.229444
564.6 | 227.2 | 5538.726 | 227.2 | 180 | 407.2 | 7.9 | 7.9 | 62.41 | 11233.8 | 27.58792 | 200.7664 | 0.5579568 | 88.74741 | 1.262222
581.8 | 227.7 | 5707.458 | 227.7 | 180 | 407.7 | 7.9 | 7.9 | 62.41 | 11233.8 | 27.55408 | 207.1366 | 0.5584989 | 91.45102 | 1.265
589.8 | 229.7 | 5785.938 | 229.7 | 180 | 409.7 | 7.9 | 7.9 | 62.41 | 11233.8 | 27.41958 | 211.0149 | 0.5606541 | 92.70851 | 1.276111
602.2 | 231.2 | 5907.582 | 231.2 | 180 | 411.2 | 7.9 | 7.9 | 62.41 | 11233.8 | 27.31955 | 216.2401 | 0.5622568 | 94.65762 | 1.284444
611.6 | 234.2 | 5999.796 | 234.2 | 180 | 414.2 | 7.9 | 7.9 | 62.41 | 11233.8 | 27.12168 | 221.2177 | 0.5654273 | 96.13517 | 1.301111
617.4 | 241.1 | 6056.694 | 241.1 | 180 | 421.1 | 7.9 | 7.9 | 62.41 | 11233.8 | 26.67727 | 227.0357 | 0.5725481 | 97.04685 | 1.339444
40.6 | 244.6 | 398.286 | 244.6 | 180 | 424.6 | 7.9 | 7.9 | 62.41 | 11233.8 | 26.45737 | 15.05388 | 0.5760716 | 6.381766 | 1.358889
20.2 | 248 | 198.162 | 248 | 180 | 428 | 7.9 | 7.9 | 62.41 | 11233.8 | 26.2472 | 7.549835 | 0.5794393 | 3.175164 | 1.377778
20.8 | 253.5 | 204.048 | 253.5 | 180 | 433.5 | 7.9 | 7.9 | 62.41 | 11233.8 | 25.91419 | 7.873988 | 0.5847751 | 3.269476 | 1.408333
20.8 | 255.4 | 204.048 | 255.4 | 180 | 435.4 | 7.9 | 7.9 | 62.41 | 11233.8 | 25.8011 | 7.908499 | 0.586587 | 3.269476 | 1.418889
20.6 | 255.4 | 202.086 | 255.4 | 180 | 435.4 | 7.9 | 7.9 | 62.41 | 11233.8 | 25.8011 | 7.832456 | 0.586587 | 3.238039 | 1.418889
20.6 | 255.4 | 202.086 | 255.4 | 180 | 435.4 | 7.9 | 7.9 | 62.41 | 11233.8 | 25.8011 | 7.832456 | 0.586587 | 3.238039 | 1.418889
[11 empty] | 227.0357 | 0.586587 | 97.04685 | 1.418889