## yuda umsida impak
NO | Time | Sudut_Awal | Sudut_Akhir | Note
1 | 2026-02-18 10:16 | 90 | 84 | 0-a
2 | 2026-02-18 10:16 | 90 | 83.2 | 0-b
3 | 2026-02-18 10:17 | 90 | 83.4 | 0-c
4 | 2026-02-18 10:18 | 90 | 83.7 | 0-d
5 | 2026-02-18 10:19 | 90 | 84.5 | 1-a
6 | 2026-02-18 10:19 | 90 | 84.6 | 1-b
7 | 2026-02-18 10:20 | 90 | 84.8 | 1-c
8 | 2026-02-18 10:21 | 90 | 84.9 | 1-d
9 | 2026-02-18 10:23 | 90 | 85.4 | 2-a
10 | 2026-02-18 10:23 | 90 | 85.4 | 2-b
11 | 2026-02-18 10:24 | 90 | 85.6 | 2-c
12 | 2026-02-18 10:24 | 90 | 85.8 | 2-d
13 | 2026-02-18 10:25 | 90 | 86.1 | 3-a
14 | 2026-02-18 10:25 | 90 | 86.3 | 3-b
15 | 2026-02-18 10:25 | 90 | 86.5 | 3-c
16 | 2026-02-18 10:26 | 90 | 86.9 | 3-d
17 | 2026-02-18 10:26 | 90 | 87 | 4-a
18 | 2026-02-18 10:27 | 90 | 87.1 | 4-b
19 | 2026-02-18 10:27 | 90 | 87.7 | 4-c
20 | 2026-02-18 10:27 | 90 | 88.5 | 4-d
21 | 2026-02-18 10:28 | 90 | 89.5 | 5-a
22 | 2026-02-18 10:28 | 90 | 89.4 | 5-b
23 | 2026-02-18 10:29 | 90 | 90.3 | 5-c
24 | 2026-02-18 10:29 | 90 | 85.8 | 5-d
note :
m: 8,3 kg
l : 0.62 m

## Sheet1
Lebar (mm) | Tebal (mm) | Panjang (mm) | Luas Penampang (mm²)
13 | 13 | 64 | 169
Variasi | Spesimen | m (kg) | g (m/s²) | R (m) | α (°) | ß (°) | cos α | cos ß | A (mm²) | Esrp (J) | Hl (J/mm²)
0% | 1 | 8.3 | 9.81 | 0.62 | 90 | 84 | 0 | 0.087 | 169 | 4.39195662 | 0.02598791
0% | 2 | 8.3 | 9.81 | 0.62 | 90 | 83.2 | 0 | 0.118 | 169 | 5.95690668 | 0.03524797
0% | 3 | 8.3 | 9.81 | 0.62 | 90 | 83.4 | 0 | 0.114 | 169 | 5.75497764 | 0.03405312
0% | 4 | 8.3 | 9.81 | 0.62 | 90 | 83.7 | 0 | 0.109 | 169 | 5.50256634 | 0.03255956
1% | 5 | 8.3 | 9.81 | 0.62 | 90 | 84.5 | 0 | 0.095 | 169 | 4.7958147 | 0.0283776
1% | 6 | 8.3 | 9.81 | 0.62 | 90 | 84.6 | 0 | 0.094 | 169 | 4.74533244 | 0.02807889
1% | 7 | 8.3 | 9.81 | 0.62 | 90 | 84.8 | 0 | 0.09 | 169 | 4.5434034 | 0.02688404
1% | 8 | 8.3 | 9.81 | 0.62 | 90 | 84.9 | 0 | 0.088 | 169 | 4.44243888 | 0.02628662 | NILAI RATA-RATA
2% | 9 | 8.3 | 9.81 | 0.62 | 90 | 85.4 | 0 | 0.08 | 169 | 4.0385808 | 0.02389693 | VARIASI | Esrp (J) | Hl (J/mm²)
2% | 10 | 8.3 | 9.81 | 0.62 | 90 | 85.4 | 0 | 0.08 | 169 | 4.0385808 | 0.02389693 | KK1 0% | 5.40160182 | 0.03196214
2% | 11 | 8.3 | 9.81 | 0.62 | 90 | 85.6 | 0 | 0.076 | 169 | 3.83665176 | 0.02270208 | KK2 1% | 4.631747355 | 0.02740679
2% | 12 | 8.3 | 9.81 | 0.62 | 90 | 85.8 | 0 | 0.073 | 169 | 3.68520498 | 0.02180595 | KK3 2% | 4.44243888 | 0.02628662
3% | 13 | 8.3 | 9.81 | 0.62 | 90 | 86.1 | 0 | 0.068 | 169 | 3.43279368 | 0.02031239 | KK3 3% | 4.26575097 | 0.02524113
3% | 14 | 8.3 | 9.81 | 0.62 | 90 | 86.3 | 0 | 0.064 | 169 | 3.23086464 | 0.01911754 | KK4 4% | 4.08906306 | 0.02419564
3% | 15 | 8.3 | 9.81 | 0.62 | 90 | 86.5 | 0 | 0.061 | 169 | 3.07941786 | 0.01822141 | KK5 5% | 3.899754585 | 0.02307547
3% | 16 | 8.3 | 9.81 | 0.62 | 90 | 86.9 | 0 | 0.054 | 169 | 2.72604204 | 0.01613043
4% | 17 | 8.3 | 9.81 | 0.62 | 90 | 87 | 0 | 0.052 | 169 | 2.62507752 | 0.015533
4% | 18 | 8.3 | 9.81 | 0.62 | 90 | 87.1 | 0 | 0.05 | 169 | 2.524113 | 0.01493558
4% | 19 | 8.3 | 9.81 | 0.62 | 90 | 87.7 | 0 | 0.04 | 169 | 2.0192904 | 0.01194846
4% | 20 | 8.3 | 9.81 | 0.62 | 90 | 88.5 | 0 | 0.026 | 169 | 1.31253876 | 0.007766502
5% | 21 | 8.3 | 9.81 | 0.62 | 90 | 89.5 | 0 | 0.008 | 169 | 0.40385808 | 0.002389693
5% | 22 | 8.3 | 9.81 | 0.62 | 90 | 89.4 | 0 | 0.01 | 169 | 0.5048226 | 0.002987116
5% | 23 | 8.3 | 9.81 | 0.62 | 90 | 90.3 | 0 | -0.005 | 169 | -0.2524113 | -0.001493558
5% | 24 | 8.3 | 9.81 | 0.62 | 90 | 85.8 | 0 | 0.073 | 169 | 3.68520498 | 0.02180595