## Sheet1
No | ∆T (Benzoic Acid) C | m Benzoic Acid (gram) | Q1 (J/gram) | E (J/C) | T1 | T2 | ∆T (Sampel) ºC | m sampel | Q (J/gram) | Q(Cal/gram) | Jenis Variasi | Jenis Sampel | Hasil akhir
1 | 0.826 | 0.4666 | 26464 | 14997.7 | 28.265 | 29.567 | 1.302 | 0.9539 | 19485.08 | 4657.045 | M70/30B | PADAT | RESIDU
2 | 0.826 | 0.4666 | 26464 | 14997.7 | 29.435 | 30.964 | 1.529 | 0.9777 | 22890.58 | 5470.979 | M30/70B | PADAT | RESIDU
3 | 0.826 | 0.4666 | 26464 | 14997.7 | 30.547 | 32.055 | 1.508 | 0.9769 | 22575.59 | 5395.695 | M50/50B | PADAT | RESIDU