## Sheet1
Variasi Serat | Spesimen & Perlakuan | P max (N) | σ max (N/mm2) | σ Rata - rata (N/mm2) | ∆l (mm) | Ɛ | N.M.E
Serat Random / Acak | 1 (T.S) | 15.53 | 101 | 163.3333 | 2.85 | 0.057
| 2 (1 Jam) | 27.23 | 177 |  | 2.64 | 0.052 | 3403.8 | 82.9
| 3 (2 Jam) | 12.75 | 82.9 |  | 1.76 | 0.035 | 2368 | 265.6
| 4 (4 Jam) | 40.86 | 265.6 |  | 3.95 | 0.079 | 3362
| 5 (6 Jam) | 37.07 | 241 |  | 4.17 | 0.083 | 2903
| 6 (8 Jam) | 17.3 | 112.5 |  | 1.76 | 0.035 | 3214
|  | 150.74 | 163.3333
|  |  | 980 | 163.3333
SPESIMEN
|  |  |  | Tegangan | Regangan |  | 1
|  |  |  | 101 | 0.057 |  | 2
|  |  |  | 177 | 0.052 |  | 4
|  |  |  | 82.9 | 0.035 |  | 6
|  |  |  | 265.6 | 0.079 |  | 8
|  |  |  | 241 | 0.083
|  |  |  | 112.5 | 0.035

## S1
|  |  |  | Beban (kg) P | beban (kN) P | Perpanjangan (mm) | Tegangan | Regangan | p | 0.5
|  |  | 9.80665 | 0 | 0 | 0 | 0 | 0 | l | 13
1, 4,60 kg , 0,00 mm | 4,60 | 0,00 |  | 4.6 | 45.11059 | 0 | 6.940091 | 0
2, 6,80 kg , 0,00 mm | 6,80 | 0,00 |  | 6.8 | 66.68522 | 0 | 10.25926 | 0 | A | 6.5
3, 6,80 kg , 0,00 mm | 6,80 | 0,00 |  | 6.8 | 66.68522 | 0 | 10.25926 | 0 | DL | 2.64
4, 8,00 kg , 0,00 mm | 8,00 | 0,00 |  | 8 | 78.4532 | 0 | 12.06972 | 0 | PD | 50
5, 8,60 kg , 0,00 mm | 8,60 | 0,00 |  | 8.6 | 84.33719 | 0 | 12.97495 | 0
6, 9,60 kg , 0,00 mm | 9,60 | 0,00 |  | 9.6 | 94.14384 | 0 | 14.48367 | 0
7, 9,60 kg , 0,00 mm | 9,60 | 0,00 |  | 9.6 | 94.14384 | 0 | 14.48367 | 0
8, 11,20 kg , 0,00 mm | 11,20 | 0,00 |  | 11.2 | 109.83448 | 0 | 16.89761 | 0
9, 13,20 kg , 0,00 mm | 13,20 | 0,00 |  | 13.2 | 129.44778 | 0 | 19.91504 | 0
10, 13,80 kg , 0,00 mm | 13,80 | 0,00 |  | 13.8 | 135.33177 | 0 | 20.82027 | 0
11, 14,00 kg , 0,00 mm | 14,00 | 0,00 |  | 14 | 137.2931 | 0 | 21.12202 | 0
12, 14,00 kg , 0,22 mm | 14,00 | 0,22 |  | 14 | 137.2931 | 0.22 | 21.12202 | 0.0044
13, 15,20 kg , 0,22 mm | 15,20 | 0,22 |  | 15.2 | 149.06108 | 0.22 | 22.93247 | 0.0044
14, 15,40 kg , 0,22 mm | 15,40 | 0,22 |  | 15.4 | 151.02241 | 0.22 | 23.23422 | 0.0044
15, 15,60 kg , 0,22 mm | 15,60 | 0,22 |  | 15.6 | 152.98374 | 0.22 | 23.53596 | 0.0044
16, 15,60 kg , 0,22 mm | 15,60 | 0,22 |  | 15.6 | 152.98374 | 0.22 | 23.53596 | 0.0044
17, 15,80 kg , 0,22 mm | 15,80 | 0,22 |  | 15.8 | 154.94507 | 0.22 | 23.8377 | 0.0044
18, 17,40 kg , 0,22 mm | 17,40 | 0,22 |  | 17.4 | 170.63571 | 0.22 | 26.25165 | 0.0044
19, 18,00 kg , 0,22 mm | 18,00 | 0,22 |  | 18 | 176.5197 | 0.22 | 27.15688 | 0.0044
20, 18,00 kg , 0,22 mm | 18,00 | 0,22 |  | 18 | 176.5197 | 0.22 | 27.15688 | 0.0044
21, 18,00 kg , 0,22 mm | 18,00 | 0,22 |  | 18 | 176.5197 | 0.22 | 27.15688 | 0.0044
22, 18,40 kg , 0,44 mm | 18,40 | 0,44 |  | 18.4 | 180.44236 | 0.44 | 27.76036 | 0.0088
23, 18,80 kg , 0,44 mm | 18,80 | 0,44 |  | 18.8 | 184.36502 | 0.44 | 28.36385 | 0.0088
24, 19,00 kg , 0,44 mm | 19,00 | 0,44 |  | 19 | 186.32635 | 0.44 | 28.66559 | 0.0088
25, 19,00 kg , 0,44 mm | 19,00 | 0,44 |  | 19 | 186.32635 | 0.44 | 28.66559 | 0.0088
26, 19,20 kg , 0,44 mm | 19,20 | 0,44 |  | 19.2 | 188.28768 | 0.44 | 28.96734 | 0.0088
27, 21,20 kg , 0,44 mm | 21,20 | 0,44 |  | 21.2 | 207.90098 | 0.44 | 31.98477 | 0.0088
28, 21,60 kg , 0,44 mm | 21,60 | 0,44 |  | 21.6 | 211.82364 | 0.44 | 32.58825 | 0.0088
29, 22,60 kg , 0,44 mm | 22,60 | 0,44 |  | 22.6 | 221.63029 | 0.44 | 34.09697 | 0.0088
30, 22,60 kg , 0,44 mm | 22,60 | 0,44 |  | 22.6 | 221.63029 | 0.44 | 34.09697 | 0.0088
31, 22,80 kg , 0,44 mm | 22,80 | 0,44 |  | 22.8 | 223.59162 | 0.44 | 34.39871 | 0.0088
32, 23,20 kg , 0,44 mm | 23,20 | 0,44 |  | 23.2 | 227.51428 | 0.44 | 35.0022 | 0.0088
33, 24,60 kg , 0,44 mm | 24,60 | 0,44 |  | 24.6 | 241.24359 | 0.44 | 37.1144 | 0.0088
34, 24,60 kg , 0,44 mm | 24,60 | 0,44 |  | 24.6 | 241.24359 | 0.44 | 37.1144 | 0.0088
35, 24,60 kg , 0,44 mm | 24,60 | 0,44 |  | 24.6 | 241.24359 | 0.44 | 37.1144 | 0.0088
36, 24,80 kg , 0,44 mm | 24,80 | 0,44 |  | 24.8 | 243.20492 | 0.44 | 37.41614 | 0.0088
37, 25,20 kg , 0,44 mm | 25,20 | 0,44 |  | 25.2 | 247.12758 | 0.44 | 38.01963 | 0.0088
38, 26,60 kg , 0,44 mm | 26,60 | 0,44 |  | 26.6 | 260.85689 | 0.44 | 40.13183 | 0.0088
39, 26,60 kg , 0,44 mm | 26,60 | 0,44 |  | 26.6 | 260.85689 | 0.44 | 40.13183 | 0.0088
40, 27,60 kg , 0,44 mm | 27,60 | 0,44 |  | 27.6 | 270.66354 | 0.44 | 41.64054 | 0.0088
41, 27,80 kg , 0,44 mm | 27,80 | 0,44 |  | 27.8 | 272.62487 | 0.44 | 41.94229 | 0.0088
42, 28,00 kg , 0,44 mm | 28,00 | 0,44 |  | 28 | 274.5862 | 0.44 | 42.24403 | 0.0088
43, 29,60 kg , 0,66 mm | 29,60 | 0,66 |  | 29.6 | 290.27684 | 0.66 | 44.65798 | 0.0132
44, 29,60 kg , 0,66 mm | 29,60 | 0,66 |  | 29.6 | 290.27684 | 0.66 | 44.65798 | 0.0132
45, 30,40 kg , 0,66 mm | 30,40 | 0,66 |  | 30.4 | 298.12216 | 0.66 | 45.86495 | 0.0132
46, 31,20 kg , 0,66 mm | 31,20 | 0,66 |  | 31.2 | 305.96748 | 0.66 | 47.07192 | 0.0132
47, 32,20 kg , 0,66 mm | 32,20 | 0,66 |  | 32.2 | 315.77413 | 0.66 | 48.58064 | 0.0132
48, 32,20 kg , 0,66 mm | 32,20 | 0,66 |  | 32.2 | 315.77413 | 0.66 | 48.58064 | 0.0132
49, 33,00 kg , 0,66 mm | 33,00 | 0,66 |  | 33 | 323.61945 | 0.66 | 49.78761 | 0.0132
50, 34,00 kg , 0,88 mm | 34,00 | 0,88 |  | 34 | 333.4261 | 0.88 | 51.29632 | 0.0176
51, 35,20 kg , 0,88 mm | 35,20 | 0,88 |  | 35.2 | 345.19408 | 0.88 | 53.10678 | 0.0176
52, 36,40 kg , 0,88 mm | 36,40 | 0,88 |  | 36.4 | 356.96206 | 0.88 | 54.91724 | 0.0176
53, 36,40 kg , 0,88 mm | 36,40 | 0,88 |  | 36.4 | 356.96206 | 0.88 | 54.91724 | 0.0176
54, 37,40 kg , 0,88 mm | 37,40 | 0,88 |  | 37.4 | 366.76871 | 0.88 | 56.42596 | 0.0176
55, 38,80 kg , 0,88 mm | 38,80 | 0,88 |  | 38.8 | 380.49802 | 0.88 | 58.53816 | 0.0176
56, 39,60 kg , 0,88 mm | 39,60 | 0,88 |  | 39.6 | 388.34334 | 0.88 | 59.74513 | 0.0176
57, 39,60 kg , 0,88 mm | 39,60 | 0,88 |  | 39.6 | 388.34334 | 0.88 | 59.74513 | 0.0176
58, 41,00 kg , 0,88 mm | 41,00 | 0,88 |  | 41 | 402.07265 | 0.88 | 61.85733 | 0.0176
59, 42,00 kg , 0,88 mm | 42,00 | 0,88 |  | 42 | 411.8793 | 0.88 | 63.36605 | 0.0176
60, 43,40 kg , 1,10 mm | 43,40 | 1,10 |  | 43.4 | 425.60861 | 1.1 | 65.47825 | 0.022
61, 44,80 kg , 1,10 mm | 44,80 | 1,10 |  | 44.8 | 439.33792 | 1.1 | 67.59045 | 0.022
62, 44,80 kg , 1,10 mm | 44,80 | 1,10 |  | 44.8 | 439.33792 | 1.1 | 67.59045 | 0.022
63, 46,00 kg , 1,10 mm | 46,00 | 1,10 |  | 46 | 451.1059 | 1.1 | 69.40091 | 0.022
64, 47,20 kg , 1,10 mm | 47,20 | 1,10 |  | 47.2 | 462.87388 | 1.1 | 71.21137 | 0.022
65, 48,20 kg , 1,10 mm | 48,20 | 1,10 |  | 48.2 | 472.68053 | 1.1 | 72.72008 | 0.022
66, 48,20 kg , 1,10 mm | 48,20 | 1,10 |  | 48.2 | 472.68053 | 1.1 | 72.72008 | 0.022
67, 49,80 kg , 1,10 mm | 49,80 | 1,10 |  | 49.8 | 488.37117 | 1.1 | 75.13403 | 0.022
68, 51,20 kg , 1,10 mm | 51,20 | 1,10 |  | 51.2 | 502.10048 | 1.1 | 77.24623 | 0.022
69, 52,40 kg , 1,10 mm | 52,40 | 1,10 |  | 52.4 | 513.86846 | 1.1 | 79.05669 | 0.022
70, 54,00 kg , 1,32 mm | 54,00 | 1,32 |  | 54 | 529.5591 | 1.32 | 81.47063 | 0.0264
71, 54,00 kg , 1,32 mm | 54,00 | 1,32 |  | 54 | 529.5591 | 1.32 | 81.47063 | 0.0264
72, 55,20 kg , 1,32 mm | 55,20 | 1,32 |  | 55.2 | 541.32708 | 1.32 | 83.28109 | 0.0264
73, 56,80 kg , 1,32 mm | 56,80 | 1,32 |  | 56.8 | 557.01772 | 1.32 | 85.69503 | 0.0264
74, 58,00 kg , 1,32 mm | 58,00 | 1,32 |  | 58 | 568.7857 | 1.32 | 87.50549 | 0.0264
75, 58,00 kg , 1,32 mm | 58,00 | 1,32 |  | 58 | 568.7857 | 1.32 | 87.50549 | 0.0264
76, 59,20 kg , 1,32 mm | 59,20 | 1,32 |  | 59.2 | 580.55368 | 1.32 | 89.31595 | 0.0264
77, 61,00 kg , 1,32 mm | 61,00 | 1,32 |  | 61 | 598.20565 | 1.32 | 92.03164 | 0.0264
78, 62,20 kg , 1,32 mm | 62,20 | 1,32 |  | 62.2 | 609.97363 | 1.32 | 93.8421 | 0.0264
79, 63,60 kg , 1,32 mm | 63,60 | 1,32 |  | 63.6 | 623.70294 | 1.32 | 95.9543 | 0.0264
80, 63,60 kg , 1,32 mm | 63,60 | 1,32 |  | 63.6 | 623.70294 | 1.32 | 95.9543 | 0.0264
81, 65,60 kg , 1,32 mm | 65,60 | 1,32 |  | 65.6 | 643.31624 | 1.32 | 98.97173 | 0.0264
82, 66,60 kg , 1,54 mm | 66,60 | 1,54 |  | 66.6 | 653.12289 | 1.54 | 100.4804 | 0.0308
83, 68,20 kg , 1,54 mm | 68,20 | 1,54 |  | 68.2 | 668.81353 | 1.54 | 102.8944 | 0.0308
84, 68,20 kg , 1,54 mm | 68,20 | 1,54 |  | 68.2 | 668.81353 | 1.54 | 102.8944 | 0.0308
85, 69,60 kg , 1,54 mm | 69,60 | 1,54 |  | 69.6 | 682.54284 | 1.54 | 105.0066 | 0.0308
86, 71,20 kg , 1,54 mm | 71,20 | 1,54 |  | 71.2 | 698.23348 | 1.54 | 107.4205 | 0.0308
87, 72,40 kg , 1,54 mm | 72,40 | 1,54 |  | 72.4 | 710.00146 | 1.54 | 109.231 | 0.0308
88, 74,20 kg , 1,54 mm | 74,20 | 1,54 |  | 74.2 | 727.65343 | 1.54 | 111.9467 | 0.0308
89, 74,20 kg , 1,54 mm | 74,20 | 1,54 |  | 74.2 | 727.65343 | 1.54 | 111.9467 | 0.0308
90, 75,20 kg , 1,54 mm | 75,20 | 1,54 |  | 75.2 | 737.46008 | 1.54 | 113.4554 | 0.0308
91, 77,40 kg , 1,54 mm | 77,40 | 1,54 |  | 77.4 | 759.03471 | 1.54 | 116.7746 | 0.0308
92, 78,60 kg , 1,54 mm | 78,60 | 1,54 |  | 78.6 | 770.80269 | 1.54 | 118.585 | 0.0308
93, 80,00 kg , 1,54 mm | 80,00 | 1,54 |  | 80 | 784.532 | 1.54 | 120.6972 | 0.0308
94, 80,00 kg , 1,76 mm | 80,00 | 1,76 |  | 80 | 784.532 | 1.76 | 120.6972 | 0.0352
95, 81,80 kg , 1,76 mm | 81,80 | 1,76 |  | 81.8 | 802.18397 | 1.76 | 123.4129 | 0.0352
96, 82,40 kg , 1,76 mm | 82,40 | 1,76 |  | 82.4 | 808.06796 | 1.76 | 124.3181 | 0.0352
97, 82,60 kg , 1,76 mm | 82,60 | 1,76 |  | 82.6 | 810.02929 | 1.76 | 124.6199 | 0.0352
98, 82,60 kg , 1,76 mm | 82,60 | 1,76 |  | 82.6 | 810.02929 | 1.76 | 124.6199 | 0.0352
99, 84,20 kg , 1,76 mm | 84,20 | 1,76 |  | 84.2 | 825.71993 | 1.76 | 127.0338 | 0.0352
100, 85,60 kg , 1,76 mm | 85,60 | 1,76 |  | 85.6 | 839.44924 | 1.76 | 129.146 | 0.0352
101, 87,00 kg , 1,76 mm | 87,00 | 1,76 |  | 87 | 853.17855 | 1.76 | 131.2582 | 0.0352
102, 87,80 kg , 1,76 mm | 87,80 | 1,76 |  | 87.8 | 861.02387 | 1.76 | 132.4652 | 0.0352
103, 87,80 kg , 1,76 mm | 87,80 | 1,76 |  | 87.8 | 861.02387 | 1.76 | 132.4652 | 0.0352
104, 87,40 kg , 1,98 mm | 87,40 | 1,98 |  | 87.4 | 857.10121 | 1.98 | 131.8617 | 0.0396
105, 86,40 kg , 1,98 mm | 86,40 | 1,98 |  | 86.4 | 847.29456 | 1.98 | 130.353 | 0.0396
106, 86,20 kg , 1,98 mm | 86,20 | 1,98 |  | 86.2 | 845.33323 | 1.98 | 130.0513 | 0.0396
107, 86,20 kg , 1,98 mm | 86,20 | 1,98 |  | 86.2 | 845.33323 | 1.98 | 130.0513 | 0.0396
108, 86,00 kg , 1,98 mm | 86,00 | 1,98 |  | 86 | 843.3719 | 1.98 | 129.7495 | 0.0396
109, 86,00 kg , 1,98 mm | 86,00 | 1,98 |  | 86 | 843.3719 | 1.98 | 129.7495 | 0.0396
110, 86,00 kg , 1,98 mm | 86,00 | 1,98 |  | 86 | 843.3719 | 1.98 | 129.7495 | 0.0396
111, 86,00 kg , 2,20 mm | 86,00 | 2,20 |  | 86 | 843.3719 | 2.2 | 129.7495 | 0.044
112, 86,00 kg , 2,20 mm | 86,00 | 2,20 |  | 86 | 843.3719 | 2.2 | 129.7495 | 0.044
113, 86,00 kg , 2,20 mm | 86,00 | 2,20 |  | 86 | 843.3719 | 2.2 | 129.7495 | 0.044
114, 86,00 kg , 2,20 mm | 86,00 | 2,20 |  | 86 | 843.3719 | 2.2 | 129.7495 | 0.044
115, 88,00 kg , 2,20 mm | 88,00 | 2,20 |  | 88 | 862.9852 | 2.2 | 132.767 | 0.044
116, 88,00 kg , 2,20 mm | 88,00 | 2,20 |  | 88 | 862.9852 | 2.2 | 132.767 | 0.044
117, 90,40 kg , 2,20 mm | 90,40 | 2,20 |  | 90.4 | 886.52116 | 2.2 | 136.3879 | 0.044
118, 92,60 kg , 2,20 mm | 92,60 | 2,20 |  | 92.6 | 908.09579 | 2.2 | 139.707 | 0.044
119, 94,60 kg , 2,42 mm | 94,60 | 2,42 |  | 94.6 | 927.70909 | 2.42 | 142.7245 | 0.0484
120, 96,80 kg , 2,42 mm | 96,80 | 2,42 |  | 96.8 | 949.28372 | 2.42 | 146.0436 | 0.0484
121, 96,80 kg , 2,42 mm | 96,80 | 2,42 |  | 96.8 | 949.28372 | 2.42 | 146.0436 | 0.0484
122, 99,20 kg , 2,42 mm | 99,20 | 2,42 |  | 99.2 | 972.81968 | 2.42 | 149.6646 | 0.0484
123, 101,40 kg , 2,42 mm | 101,40 | 2,42 |  | 101.4 | 994.39431 | 2.42 | 152.98374 | 0.0484
124, 103,40 kg , 2,42 mm | 103,40 | 2,42 |  | 103.4 | 1014.00761 | 2.42 | 156.0012 | 0.0484
125, 103,40 kg , 2,64 mm | 103,40 | 2,64 |  | 103.4 | 1014.00761 | 2.64 | 156.0012 | 0.0528
126, 105,60 kg , 2,64 mm | 105,60 | 2,64 |  | 105.6 | 1035.58224 | 2.64 | 159.3203 | 0.0528
127, 107,80 kg , 2,64 mm | 107,80 | 2,64 |  | 107.8 | 1057.15687 | 2.64 | 162.6395 | 0.0528
128, 110,40 kg , 2,64 mm | 110,40 | 2,64 |  | 110.4 | 1082.65416 | 2.64 | 166.5622 | 0.0528
129, 112,80 kg , 2,64 mm | 112,80 | 2,64 |  | 112.8 | 1106.19012 | 2.64 | 170.1831 | 0.0528
130, 112,80 kg , 2,64 mm | 112,80 | 2,64 |  | 112.8 | 1106.19012 | 2.64 | 170.1831 | 0.0528
131, 115,40 kg , 2,64 mm | 115,40 | 2,64 |  | 115.4 | 1131.68741 | 2.64 | 174.1058 | 0.0528
132, 117,40 kg , 2,64 mm | 117,40 | 2,64 |  | 117.4 | 1151.30071 | 2.64 | 177.1232 | 0.0528

## S2
|  |  |  | Beban (kg) P | beban (kN) P | Perpanjangan (mm) | Tegangan | Regangan | p | 0.5
|  |  | 9.80665 | 0 | 0 | 0 | 0 | 0 | l | 13
1, 7,40 kg , 0,22 mm | 7,40 | 0,22 |  | 7,40 | 72.56921 | 0,22 | 11.16449 | 0.0044
2, 8,00 kg , 0,22 mm | 8,00 | 0,22 |  | 8,00 | 78.4532 | 0,22 | 12.06972 | 0.0044 | A | 6.5
3, 8,20 kg , 0,22 mm | 8,20 | 0,22 |  | 8,20 | 80.41453 | 0,22 | 12.37147 | 0.0044 | DL | 2.64
4, 8,60 kg , 0,22 mm | 8,60 | 0,22 |  | 8,60 | 84.33719 | 0,22 | 12.97495 | 0.0044 | PD | 50
5, 8,80 kg , 0,22 mm | 8,80 | 0,22 |  | 8,80 | 86.29852 | 0,22 | 13.2767 | 0.0044
6, 8,80 kg , 0,22 mm | 8,80 | 0,22 |  | 8,80 | 86.29852 | 0,22 | 13.2767 | 0.0044
7, 9,00 kg , 0,22 mm | 9,00 | 0,22 |  | 9,00 | 88.25985 | 0,22 | 13.57844 | 0.0044
8, 9,20 kg , 0,22 mm | 9,20 | 0,22 |  | 9,20 | 90.22118 | 0,22 | 13.88018 | 0.0044
9, 12,00 kg , 0,22 mm | 12,00 | 0,22 |  | 12,00 | 117.6798 | 0,22 | 18.10458 | 0.0044
10, 12,40 kg , 0,22 mm | 12,40 | 0,22 |  | 12,40 | 121.60246 | 0,22 | 18.70807 | 0.0044
11, 12,40 kg , 0,22 mm | 12,40 | 0,22 |  | 12,40 | 121.60246 | 0,22 | 18.70807 | 0.0044
12, 12,80 kg , 0,22 mm | 12,80 | 0,22 |  | 12,80 | 125.52512 | 0,22 | 19.31156 | 0.0044
13, 13,00 kg , 0,22 mm | 13,00 | 0,22 |  | 13,00 | 127.48645 | 0,22 | 19.6133 | 0.0044
14, 14,60 kg , 0,44 mm | 14,60 | 0,44 |  | 14,60 | 143.17709 | 0,44 | 22.02724 | 0.0088
15, 14,60 kg , 0,44 mm | 14,60 | 0,44 |  | 14,60 | 143.17709 | 0,44 | 22.02724 | 0.0088
16, 15,40 kg , 0,44 mm | 15,40 | 0,44 |  | 15,40 | 151.02241 | 0,44 | 23.23422 | 0.0088
17, 15,60 kg , 0,44 mm | 15,60 | 0,44 |  | 15,60 | 152.98374 | 0,44 | 23.53596 | 0.0088
18, 16,00 kg , 0,44 mm | 16,00 | 0,44 |  | 16,00 | 156.9064 | 0,44 | 24.13945 | 0.0088
19, 17,40 kg , 0,44 mm | 17,40 | 0,44 |  | 17,40 | 170.63571 | 0,44 | 26.25165 | 0.0088
20, 17,40 kg , 0,66 mm | 17,40 | 0,66 |  | 17,40 | 170.63571 | 0,66 | 26.25165 | 0.0132
21, 18,20 kg , 0,66 mm | 18,20 | 0,66 |  | 18,20 | 178.48103 | 0,66 | 27.45862 | 0.0132
22, 18,40 kg , 0,66 mm | 18,40 | 0,66 |  | 18,40 | 180.44236 | 0,66 | 27.76036 | 0.0132
23, 19,80 kg , 0,66 mm | 19,80 | 0,66 |  | 19,80 | 194.17167 | 0,66 | 29.87256 | 0.0132
24, 19,80 kg , 0,66 mm | 19,80 | 0,66 |  | 19,80 | 194.17167 | 0,66 | 29.87256 | 0.0132
25, 20,80 kg , 0,66 mm | 20,80 | 0,66 |  | 20,80 | 203.97832 | 0,66 | 31.38128 | 0.0132
26, 21,80 kg , 0,66 mm | 21,80 | 0,66 |  | 21,80 | 213.78497 | 0,66 | 32.89 | 0.0132
27, 23,00 kg , 0,66 mm | 23,00 | 0,66 |  | 23,00 | 225.55295 | 0,66 | 34.70045 | 0.0132
28, 23,40 kg , 0,66 mm | 23,40 | 0,66 |  | 23,40 | 229.47561 | 0,66 | 35.30394 | 0.0132
29, 23,40 kg , 0,66 mm | 23,40 | 0,66 |  | 23,40 | 229.47561 | 0,66 | 35.30394 | 0.0132
30, 25,00 kg , 0,88 mm | 25,00 | 0,88 |  | 25,00 | 245.16625 | 0,88 | 37.71788 | 0.0176
31, 25,60 kg , 0,88 mm | 25,60 | 0,88 |  | 25,60 | 251.05024 | 0,88 | 38.62311 | 0.0176
32, 26,80 kg , 0,88 mm | 26,80 | 0,88 |  | 26,80 | 262.81822 | 0,88 | 40.43357 | 0.0176
33, 26,80 kg , 0,88 mm | 26,80 | 0,88 |  | 26,80 | 262.81822 | 0,88 | 40.43357 | 0.0176
34, 27,80 kg , 0,88 mm | 27,80 | 0,88 |  | 27,80 | 272.62487 | 0,88 | 41.94229 | 0.0176
35, 29,00 kg , 0,88 mm | 29,00 | 0,88 |  | 29,00 | 284.39285 | 0,88 | 43.75275 | 0.0176
36, 30,00 kg , 0,88 mm | 30,00 | 0,88 |  | 30,00 | 294.1995 | 0,88 | 45.26146 | 0.0176
37, 31,40 kg , 1,10 mm | 31,40 | 1,10 |  | 31,40 | 307.92881 | 1,10 | 47.37366 | 0.022
38, 31,40 kg , 1,10 mm | 31,40 | 1,10 |  | 31,40 | 307.92881 | 1,10 | 47.37366 | 0.022
39, 32,40 kg , 1,10 mm | 32,40 | 1,10 |  | 32,40 | 317.73546 | 1,10 | 48.88238 | 0.022
40, 34,00 kg , 1,10 mm | 34,00 | 1,10 |  | 34,00 | 333.4261 | 1,10 | 51.29632 | 0.022
41, 35,20 kg , 1,10 mm | 35,20 | 1,10 |  | 35,20 | 345.19408 | 1,10 | 53.10678 | 0.022
42, 35,20 kg , 1,10 mm | 35,20 | 1,10 |  | 35,20 | 345.19408 | 1,10 | 53.10678 | 0.022
43, 36,60 kg , 1,10 mm | 36,60 | 1,10 |  | 36,60 | 358.92339 | 1,10 | 55.21898 | 0.022
44, 37,80 kg , 1,10 mm | 37,80 | 1,10 |  | 37,80 | 370.69137 | 1,10 | 57.02944 | 0.022
45, 39,00 kg , 1,32 mm | 39,00 | 1,32 |  | 39,00 | 382.45935 | 1,32 | 58.8399 | 0.0264
46, 40,60 kg , 1,32 mm | 40,60 | 1,32 |  | 40,60 | 398.14999 | 1,32 | 61.25384 | 0.0264
47, 40,60 kg , 1,32 mm | 40,60 | 1,32 |  | 40,60 | 398.14999 | 1,32 | 61.25384 | 0.0264
48, 42,00 kg , 1,32 mm | 42,00 | 1,32 |  | 42,00 | 411.8793 | 1,32 | 63.36605 | 0.0264
49, 43,00 kg , 1,32 mm | 43,00 | 1,32 |  | 43,00 | 421.68595 | 1,32 | 64.87476 | 0.0264
50, 44,80 kg , 1,32 mm | 44,80 | 1,32 |  | 44,80 | 439.33792 | 1,32 | 67.59045 | 0.0264
51, 46,00 kg , 1,32 mm | 46,00 | 1,32 |  | 46,00 | 451.1059 | 1,32 | 69.40091 | 0.0264
52, 46,00 kg , 1,32 mm | 46,00 | 1,32 |  | 46,00 | 451.1059 | 1,32 | 69.40091 | 0.0264
53, 47,20 kg , 1,32 mm | 47,20 | 1,32 |  | 47,20 | 462.87388 | 1,32 | 71.21137 | 0.0264
54, 49,20 kg , 1,32 mm | 49,20 | 1,32 |  | 49,20 | 482.48718 | 1,32 | 74.2288 | 0.0264
55, 50,60 kg , 1,54 mm | 50,60 | 1,54 |  | 50,60 | 496.21649 | 1,54 | 76.341 | 0.0308
56, 50,60 kg , 1,54 mm | 50,60 | 1,54 |  | 50,60 | 496.21649 | 1,54 | 76.341 | 0.0308
57, 52,00 kg , 1,54 mm | 52,00 | 1,54 |  | 52,00 | 509.9458 | 1,54 | 78.4532 | 0.0308
58, 53,40 kg , 1,54 mm | 53,40 | 1,54 |  | 53,40 | 523.67511 | 1,54 | 80.5654 | 0.0308
59, 55,00 kg , 1,76 mm | 55,00 | 1,76 |  | 55,00 | 539.36575 | 1,76 | 82.97935 | 0.0352

## S4
|  |  |  | Beban (kg) P | beban (kN) P | Perpanjangan (mm) | Tegangan | Regangan | p | 0.5
|  |  | 9.80665 | 0 | 0 | 0 | 0 | 0 | l | 13
1, 6,60 kg , 0,00 mm | 6,60 | 0,00 |  | 6,60 | 64.72389 | 0,00 | 9.957522 | 0
2, 7,00 kg , 0,00 mm | 7,00 | 0,00 |  | 7,00 | 68.64655 | 0,00 | 10.56101 | 0 | A | 6.5
3, 7,00 kg , 0,00 mm | 7,00 | 0,00 |  | 7,00 | 68.64655 | 0,00 | 10.56101 | 0 | DL | 2.64
4, 8,00 kg , 0,00 mm | 8,00 | 0,00 |  | 8,00 | 78.4532 | 0,00 | 12.06972 | 0 | PD | 50
5, 8,20 kg , 0,00 mm | 8,20 | 0,00 |  | 8,20 | 80.41453 | 0,00 | 12.37147 | 0
6, 9,60 kg , 0,22 mm | 9,60 | 0,22 |  | 9,60 | 94.14384 | 0,22 | 14.48367 | 0.0044
7, 9,60 kg , 0,22 mm | 9,60 | 0,22 |  | 9,60 | 94.14384 | 0,22 | 14.48367 | 0.0044
8, 10,40 kg , 0,22 mm | 10,40 | 0,2 |  | 10,40 | 101.98916 | 0,2 | 15.69064 | 0.004
9, 11,80 kg , 0,22 mm | 11,80 | 0,22 |  | 11,80 | 115.71847 | 0,22 | 17.80284 | 0.0044
10, 13,00 kg , 0,44 mm | 13,00 | 0,44 |  | 13,00 | 127.48645 | 0,44 | 19.6133 | 0.0088
11, 14,00 kg , 0,44 mm | 14,00 | 0,44 |  | 14,00 | 137.2931 | 0,44 | 21.12202 | 0.0088
12, 14,00 kg , 0,44 mm | 14,00 | 0,44 |  | 14,00 | 137.2931 | 0,44 | 21.12202 | 0.0088
13, 15,20 kg , 0,44 mm | 15,20 | 0,44 |  | 15,20 | 149.06108 | 0,44 | 22.93247 | 0.0088
14, 16,20 kg , 0,44 mm | 16,20 | 0,44 |  | 16,20 | 158.86773 | 0,44 | 24.44119 | 0.0088
15, 17,40 kg , 0,66 mm | 17,40 | 0,66 |  | 17,40 | 170.63571 | 0,66 | 26.25165 | 0.0132
16, 17,40 kg , 0,66 mm | 17,40 | 0,66 |  | 17,40 | 170.63571 | 0,66 | 26.25165 | 0.0132
17, 18,80 kg , 0,66 mm | 18,80 | 0,66 |  | 18,80 | 184.36502 | 0,66 | 28.36385 | 0.0132
18, 19,80 kg , 0,66 mm | 19,80 | 0,66 |  | 19,80 | 194.17167 | 0,66 | 29.87256 | 0.0132
19, 21,60 kg , 0,66 mm | 21,60 | 0,66 |  | 21,60 | 211.82364 | 0,66 | 32.58825 | 0.0132
20, 23,00 kg , 0,66 mm | 23,00 | 0,66 |  | 23,00 | 225.55295 | 0,66 | 34.70045 | 0.0132
21, 23,00 kg , 0,66 mm | 23,00 | 0,66 |  | 23,00 | 225.55295 | 0,66 | 34.70045 | 0.0132
22, 24,60 kg , 0,88 mm | 24,60 | 0,88 |  | 24,60 | 241.24359 | 0,88 | 37.1144 | 0.0176
23, 26,20 kg , 0,88 mm | 26,20 | 0,88 |  | 26,20 | 256.93423 | 0,88 | 39.52834 | 0.0176
24, 27,80 kg , 0,88 mm | 27,80 | 0,88 |  | 27,80 | 272.62487 | 0,88 | 41.94229 | 0.0176
25, 27,80 kg , 0,88 mm | 27,80 | 0,88 |  | 27,80 | 272.62487 | 0,88 | 41.94229 | 0.0176
26, 29,60 kg , 0,88 mm | 29,60 | 0,88 |  | 29,60 | 290.27684 | 0,88 | 44.65798 | 0.0176
27, 31,40 kg , 1,10 mm | 31,40 | 1,10 |  | 31,40 | 307.92881 | 1,10 | 47.37366 | 0.022
28, 33,60 kg , 1,10 mm | 33,60 | 1,10 |  | 33,60 | 329.50344 | 1,10 | 50.69284 | 0.022
29, 35,60 kg , 1,10 mm | 35,60 | 1,10 |  | 35,60 | 349.11674 | 1,10 | 53.71027 | 0.022
30, 35,60 kg , 1,10 mm | 35,60 | 1,10 |  | 35,60 | 349.11674 | 1,10 | 53.71027 | 0.022
31, 37,60 kg , 1,10 mm | 37,60 | 1,10 |  | 37,60 | 368.73004 | 1,10 | 56.7277 | 0.022
32, 40,20 kg , 1,10 mm | 40,20 | 1,10 |  | 40,20 | 394.22733 | 1,10 | 60.65036 | 0.022
33, 42,40 kg , 1,10 mm | 42,40 | 1,10 |  | 42,40 | 415.80196 | 1,10 | 63.96953 | 0.022
34, 42,40 kg , 1,10 mm | 42,40 | 1,10 |  | 42,40 | 415.80196 | 1,10 | 63.96953 | 0.022
35, 44,20 kg , 1,10 mm | 44,20 | 1,10 |  | 44,20 | 433.45393 | 1,10 | 66.68522 | 0.022
36, 47,00 kg , 1,32 mm | 47,00 | 1,32 |  | 47,00 | 460.91255 | 1,32 | 70.90962 | 0.0264
37, 47,00 kg , 1,32 mm | 47,00 | 1,32 |  | 47,00 | 460.91255 | 1,32 | 70.90962 | 0.0264
38, 51,60 kg , 1,32 mm | 51,60 | 1,32 |  | 51,60 | 506.02314 | 1,32 | 77.84971 | 0.0264
39, 51,60 kg , 1,32 mm | 51,60 | 1,32 |  | 51,60 | 506.02314 | 1,32 | 77.84971 | 0.0264
40, 54,80 kg , 1,32 mm | 54,80 | 1,32 |  | 54,80 | 537.40442 | 1,32 | 82.6776 | 0.0264
41, 57,00 kg , 1,32 mm | 57,00 | 1,32 |  | 57,00 | 558.97905 | 1,32 | 85.99678 | 0.0264
42, 59,40 kg , 1,54 mm | 59,40 | 1,54 |  | 59,40 | 582.51501 | 1,54 | 89.61769 | 0.0308
43, 60,40 kg , 1,54 mm | 60,40 | 1,54 |  | 60,40 | 592.32166 | 1,54 | 91.12641 | 0.0308
44, 60,40 kg , 1,54 mm | 60,40 | 1,54 |  | 60,40 | 592.32166 | 1,54 | 91.12641 | 0.0308
45, 59,20 kg , 1,76 mm | 59,20 | 1,76 |  | 59,20 | 580.55368 | 1,76 | 89.31595 | 0.0352
46, 59,40 kg , 1,76 mm | 59,40 | 1,76 |  | 59,40 | 582.51501 | 1,76 | 89.61769 | 0.0352
47, 64,20 kg , 1,76 mm | 64,20 | 1,76 |  | 64,20 | 629.58693 | 1,76 | 96.85953 | 0.0352
48, 64,20 kg , 1,76 mm | 64,20 | 1,76 |  | 64,20 | 629.58693 | 1,76 | 96.85953 | 0.0352
49, 67,00 kg , 1,76 mm | 67,00 | 1,76 |  | 67,00 | 657.04555 | 1,76 | 101.0839 | 0.0352
50, 69,80 kg , 1,76 mm | 69,80 | 1,76 |  | 69,80 | 684.50417 | 1,76 | 105.3083 | 0.0352
51, 72,60 kg , 1,76 mm | 72,60 | 1,76 |  | 72,60 | 711.96279 | 1,76 | 109.5327 | 0.0352
52, 75,40 kg , 1,98 mm | 75,40 | 1,98 |  | 75,40 | 739.42141 | 1,98 | 113.75714 | 0.0396
53, 75,40 kg , 1,98 mm | 75,40 | 1,98 |  | 75,40 | 739.42141 | 1,98 | 113.75714 | 0.0396
54, 78,20 kg , 1,98 mm | 78,20 | 1,98 |  | 78,20 | 766.88003 | 1,98 | 117.9815 | 0.0396
55, 80,20 kg , 1,98 mm | 80,20 | 1,98 |  | 80,20 | 786.49333 | 1,98 | 120.999 | 0.0396
56, 81,60 kg , 1,98 mm | 81,60 | 1,98 |  | 81,60 | 800.22264 | 1,98 | 123.1112 | 0.0396
57, 81,60 kg , 1,98 mm | 81,60 | 1,98 |  | 81,60 | 800.22264 | 1,98 | 123.1112 | 0.0396
58, 84,40 kg , 1,98 mm | 84,40 | 1,98 |  | 84,40 | 827.68126 | 1,98 | 127.3356 | 0.0396
59, 84,60 kg , 2,20 mm | 84,60 | 2,20 |  | 84,60 | 829.64259 | 2,20 | 127.6373 | 0.044
60, 84,20 kg , 2,20 mm | 84,20 | 2,20 |  | 84,20 | 825.71993 | 2,20 | 127.0338 | 0.044
61, 83,80 kg , 2,20 mm | 83,80 | 2,20 |  | 83,80 | 821.79727 | 2,20 | 126.4303 | 0.044
62, 83,80 kg , 2,20 mm | 83,80 | 2,20 |  | 83,80 | 821.79727 | 2,20 | 126.4303 | 0.044
63, 83,80 kg , 2,20 mm | 83,80 | 2,20 |  | 83,80 | 821.79727 | 2,20 | 126.4303 | 0.044
64, 83,80 kg , 2,20 mm | 83,80 | 2,20 |  | 83,80 | 821.79727 | 2,20 | 126.4303 | 0.044
65, 83,80 kg , 2,20 mm | 83,80 | 2,20 |  | 83,80 | 821.79727 | 2,20 | 126.4303 | 0.044
66, 83,80 kg , 2,20 mm | 83,80 | 2,20 |  | 83,80 | 821.79727 | 2,20 | 126.4303 | 0.044
67, 83,80 kg , 2,41 mm | 83,80 | 2,41 |  | 83,80 | 821.79727 | 2,41 | 126.4303 | 0.0482
68, 85,00 kg , 2,41 mm | 85,00 | 2,41 |  | 85,00 | 833.56525 | 2,41 | 128.2408 | 0.0482
69, 87,20 kg , 2,41 mm | 87,20 | 2,41 |  | 87,20 | 855.13988 | 2,41 | 131.56 | 0.0482
70, 90,00 kg , 2,41 mm | 90,00 | 2,41 |  | 90,00 | 882.5985 | 2,41 | 135.7844 | 0.0482
71, 90,00 kg , 2,41 mm | 90,00 | 2,41 |  | 90,00 | 882.5985 | 2,41 | 135.7844 | 0.0482
72, 92,60 kg , 2,41 mm | 92,60 | 2,41 |  | 92,60 | 908.09579 | 2,41 | 139.707 | 0.0482
73, 95,40 kg , 2,41 mm | 95,40 | 2,41 |  | 95,40 | 935.55441 | 2,41 | 143.9314 | 0.0482
74, 95,00 kg , 2,63 mm | 95,00 | 2,63 |  | 95,00 | 931.63175 | 2,63 | 143.328 | 0.0526
75, 95,00 kg , 2,63 mm | 95,00 | 2,63 |  | 95,00 | 931.63175 | 2,63 | 143.328 | 0.0526
76, 95,60 kg , 2,63 mm | 95,60 | 2,63 |  | 95,60 | 937.51574 | 2,63 | 144.2332 | 0.0526
77, 100,20 kg , 2,63 mm | 100,20 | 2,63 |  | 100,20 | 982.62633 | 2,63 | 151.1733 | 0.0526
78, 103,20 kg , 2,63 mm | 103,20 | 2,63 |  | 103,20 | 1012.04628 | 2,63 | 155.6994 | 0.0526
79, 106,60 kg , 2,63 mm | 106,60 | 2,63 |  | 106,60 | 1045.38889 | 2,63 | 160.82906 | 0.0526
80, 106,60 kg , 2,85 mm | 106,60 | 2,85 |  | 106,60 | 1045.38889 | 2,85 | 160.82906 | 0.057
81, 110,00 kg , 2,85 mm | 110,00 | 2,85 |  | 110,00 | 1078.7315 | 2,85 | 165.9587 | 0.057
82, 113,00 kg , 2,85 mm | 113,00 | 2,85 |  | 113,00 | 1108.15145 | 2,85 | 170.4848 | 0.057
83, 115,80 kg , 2,85 mm | 115,80 | 2,85 |  | 115,80 | 1135.61007 | 2,85 | 174.7092 | 0.057
84, 118,60 kg , 2,85 mm | 118,60 | 2,85 |  | 118,60 | 1163.06869 | 2,85 | 178.9336 | 0.057
85, 118,60 kg , 2,85 mm | 118,60 | 2,85 |  | 118,60 | 1163.06869 | 2,85 | 178.9336 | 0.057
86, 121,60 kg , 2,85 mm | 121,60 | 2,85 |  | 121,60 | 1192.48864 | 2,85 | 183.4598 | 0.057
87, 124,60 kg , 3,07 mm | 124,60 | 3,07 |  | 124,60 | 1221.90859 | 3,07 | 187.9859 | 0.0614
88, 127,40 kg , 3,07 mm | 127,40 | 3,07 |  | 127,40 | 1249.36721 | 3,07 | 192.21034 | 0.0614
89, 127,40 kg , 3,07 mm | 127,40 | 3,07 |  | 127,40 | 1249.36721 | 3,07 | 192.21034 | 0.0614
90, 130,60 kg , 3,07 mm | 130,60 | 3,07 |  | 130,60 | 1280.74849 | 3,07 | 197.0382 | 0.0614
91, 133,40 kg , 3,07 mm | 133,40 | 3,07 |  | 133,40 | 1308.20711 | 3,07 | 201.2626 | 0.0614
92, 136,20 kg , 3,07 mm | 136,20 | 3,07 |  | 136,20 | 1335.66573 | 3,07 | 205.487 | 0.0614
93, 139,40 kg , 3,07 mm | 139,40 | 3,07 |  | 139,40 | 1367.04701 | 3,07 | 210.3149 | 0.0614
94, 139,40 kg , 3,07 mm | 139,40 | 3,07 |  | 139,40 | 1367.04701 | 3,07 | 210.3149 | 0.0614
95, 142,20 kg , 3,29 mm | 142,20 | 3,29 |  | 142,20 | 1394.50563 | 3,29 | 214.5393 | 0.0658
96, 144,80 kg , 3,29 mm | 144,80 | 3,29 |  | 144,80 | 1420.00292 | 3,29 | 218.462 | 0.0658
97, 147,60 kg , 3,29 mm | 147,60 | 3,29 |  | 147,60 | 1447.46154 | 3,29 | 222.6864 | 0.0658
98, 147,60 kg , 3,29 mm | 147,60 | 3,29 |  | 147,60 | 1447.46154 | 3,29 | 222.6864 | 0.0658
99, 150,60 kg , 3,29 mm | 150,60 | 3,29 |  | 150,60 | 1476.88149 | 3,29 | 227.2125 | 0.0658
100, 153,60 kg , 3,51 mm | 153,60 | 3,51 |  | 153,60 | 1506.30144 | 3,51 | 231.7387 | 0.0702
101, 156,20 kg , 3,51 mm | 156,20 | 3,51 |  | 156,20 | 1531.79873 | 3,51 | 235.6613 | 0.0702
102, 159,20 kg , 3,51 mm | 159,20 | 3,51 |  | 159,20 | 1561.21868 | 3,51 | 240.1875 | 0.0702
103, 159,20 kg , 3,51 mm | 159,20 | 3,51 |  | 159,20 | 1561.21868 | 3,51 | 240.1875 | 0.0702
104, 162,00 kg , 3,51 mm | 162,00 | 3,51 |  | 162,00 | 1588.6773 | 3,51 | 244.4119 | 0.0702
105, 164,80 kg , 3,51 mm | 164,80 | 3,51 |  | 164,80 | 1616.13592 | 3,51 | 248.6363 | 0.0702
106, 167,80 kg , 3,73 mm | 167,80 | 3,73 |  | 167,80 | 1645.55587 | 3,73 | 253.1624 | 0.0746
107, 167,80 kg , 3,73 mm | 167,80 | 3,73 |  | 167,80 | 1645.55587 | 3,73 | 253.1624 | 0.0746
108, 170,40 kg , 3,73 mm | 170,40 | 3,73 |  | 170,40 | 1671.05316 | 3,73 | 257.0851 | 0.0746
109, 173,20 kg , 3,95 mm | 173,20 | 3,95 |  | 173,20 | 1698.51178 | 3,95 | 261.3095 | 0.079
110, 176,20 kg , 3,95 mm | 176,20 | 3,95 |  | 176,20 | 1727.93173 | 3,95 | 265.8357 | 0.079

## S6
|  |  |  | Beban (kg) P | beban (kN) P | Perpanjangan (mm) | Tegangan | Regangan | p | 0.5
|  |  | 9.80665 | 0 | 0 | 0 | 0 | 0 | l | 13
1, 5,60 kg , 0,00 mm | 5,60 | 0,00 |  | 5,60 | 54.91724 | 0,00 | 8.448806 | 0
2, 6,00 kg , 0,00 mm | 6,00 | 0,00 |  | 6,00 | 58.8399 | 0,00 | 9.052292 | 0 | A | 6.5
3, 6,20 kg , 0,00 mm | 6,20 | 0,00 |  | 6,20 | 60.80123 | 0,00 | 9.354035 | 0 | DL | 2.64
4, 6,40 kg , 0,00 mm | 6,40 | 0,00 |  | 6,40 | 62.76256 | 0,00 | 9.655778 | 0 | PD | 50
5, 6,40 kg , 0,00 mm | 6,40 | 0,00 |  | 6,40 | 62.76256 | 0,00 | 9.655778 | 0
6, 6,40 kg , 0,00 mm | 6,40 | 0,00 |  | 6,40 | 62.76256 | 0,00 | 9.655778 | 0
7, 6,60 kg , 0,00 mm | 6,60 | 0,00 |  | 6,60 | 64.72389 | 0,00 | 9.957522 | 0
8, 6,60 kg , 0,22 mm | 6,60 | 0,22 |  | 6,60 | 64.72389 | 0,22 | 9.957522 | 0.0044
9, 6,80 kg , 0,22 mm | 6,80 | 0,22 |  | 6,80 | 66.68522 | 0,22 | 10.25926 | 0.0044
10, 6,80 kg , 0,22 mm | 6,80 | 0,22 |  | 6,80 | 66.68522 | 0,22 | 10.25926 | 0.0044
11, 6,80 kg , 0,22 mm | 6,80 | 0,22 |  | 6,80 | 66.68522 | 0,22 | 10.25926 | 0.0044
12, 9,40 kg , 0,22 mm | 9,40 | 0,22 |  | 9,40 | 92.18251 | 0,22 | 14.18192 | 0.0044
13, 10,60 kg , 0,22 mm | 10,60 | 0,22 |  | 10,60 | 103.95049 | 0,22 | 15.99238 | 0.0044
14, 10,60 kg , 0,44 mm | 10,60 | 0,44 |  | 10,60 | 103.95049 | 0,44 | 15.99238 | 0.0088
15, 11,60 kg , 0,44 mm | 11,60 | 0,44 |  | 11,60 | 113.75714 | 0,44 | 17.5011 | 0.0088
16, 12,60 kg , 0,44 mm | 12,60 | 0,44 |  | 12,60 | 123.56379 | 0,44 | 19.00981 | 0.0088
17, 14,00 kg , 0,44 mm | 14,00 | 0,44 |  | 14,00 | 137.2931 | 0,44 | 21.12202 | 0.0088
18, 14,80 kg , 0,44 mm | 14,80 | 0,44 |  | 14,80 | 145.13842 | 0,44 | 22.32899 | 0.0088
19, 14,80 kg , 0,66 mm | 14,80 | 0,66 |  | 14,80 | 145.13842 | 0,66 | 22.32899 | 0.0132
20, 16,00 kg , 0,66 mm | 16,00 | 0,66 |  | 16,00 | 156.9064 | 0,66 | 24.13945 | 0.0132
21, 17,20 kg , 0,66 mm | 17,20 | 0,66 |  | 17,20 | 168.67438 | 0,66 | 25.9499 | 0.0132
22, 18,20 kg , 0,66 mm | 18,20 | 0,66 |  | 18,20 | 178.48103 | 0,66 | 27.45862 | 0.0132
23, 18,20 kg , 0,66 mm | 18,20 | 0,66 |  | 18,20 | 178.48103 | 0,66 | 27.45862 | 0.0132
24, 19,60 kg , 0,88 mm | 19,60 | 0,88 |  | 19,60 | 192.21034 | 0,88 | 29.57082 | 0.0176
25, 20,80 kg , 0,88 mm | 20,80 | 0,88 |  | 20,80 | 203.97832 | 0,88 | 31.38128 | 0.0176
26, 22,20 kg , 0,88 mm | 22,20 | 0,88 |  | 22,20 | 217.70763 | 0,88 | 33.49348 | 0.0176
27, 23,80 kg , 0,88 mm | 23,80 | 0,88 |  | 23,80 | 233.39827 | 0,88 | 35.90743 | 0.0176
28, 23,80 kg , 0,88 mm | 23,80 | 0,88 |  | 23,80 | 233.39827 | 0,88 | 35.90743 | 0.0176
29, 24,80 kg , 0,88 mm | 24,80 | 0,88 |  | 24,80 | 243.20492 | 0,88 | 37.41614 | 0.0176
30, 26,40 kg , 0,88 mm | 26,40 | 0,88 |  | 26,40 | 258.89556 | 0,88 | 39.83009 | 0.0176
31, 27,60 kg , 1,09 mm | 27,60 | 1,09 |  | 27,60 | 270.66354 | 1,09 | 41.64054 | 0.0218
32, 27,60 kg , 1,09 mm | 27,60 | 1,09 |  | 27,60 | 270.66354 | 1,09 | 41.64054 | 0.0218
33, 29,40 kg , 1,09 mm | 29,40 | 1,09 |  | 29,40 | 288.31551 | 1,09 | 44.35623 | 0.0218
34, 31,20 kg , 1,09 mm | 31,20 | 1,09 |  | 31,20 | 305.96748 | 1,09 | 47.07192 | 0.0218
35, 32,60 kg , 1,09 mm | 32,60 | 1,09 |  | 32,60 | 319.69679 | 1,09 | 49.18412 | 0.0218
36, 34,60 kg , 1,09 mm | 34,60 | 1,09 |  | 34,60 | 339.31009 | 1,09 | 52.20155 | 0.0218
37, 34,60 kg , 1,09 mm | 34,60 | 1,09 |  | 34,60 | 339.31009 | 1,09 | 52.20155 | 0.0218
38, 36,40 kg , 1,31 mm | 36,40 | 1,31 |  | 36,40 | 356.96206 | 1,31 | 54.91724 | 0.0262
39, 38,00 kg , 1,31 mm | 38,00 | 1,31 |  | 38,00 | 372.6527 | 1,31 | 57.33118 | 0.0262
40, 39,80 kg , 1,31 mm | 39,80 | 1,31 |  | 39,80 | 390.30467 | 1,31 | 60.04687 | 0.0262
41, 41,40 kg , 1,31 mm | 41,40 | 1,31 |  | 41,40 | 405.99531 | 1,31 | 62.46082 | 0.0262
42, 41,40 kg , 1,31 mm | 41,40 | 1,31 |  | 41,40 | 405.99531 | 1,31 | 62.46082 | 0.0262
43, 42,80 kg , 1,31 mm | 42,80 | 1,31 |  | 42,80 | 419.72462 | 1,31 | 64.57302 | 0.0262
44, 44,60 kg , 1,31 mm | 44,60 | 1,31 |  | 44,60 | 437.37659 | 1,31 | 67.28871 | 0.0262
45, 46,40 kg , 1,53 mm | 46,40 | 1,53 |  | 46,40 | 455.02856 | 1,53 | 70.00439 | 0.0306
46, 46,40 kg , 1,53 mm | 46,40 | 1,53 |  | 46,40 | 455.02856 | 1,53 | 70.00439 | 0.0306
47, 47,80 kg , 1,53 mm | 47,80 | 1,53 |  | 47,80 | 468.75787 | 1,53 | 72.1166 | 0.0306
48, 49,80 kg , 1,53 mm | 49,80 | 1,53 |  | 49,80 | 488.37117 | 1,53 | 75.13403 | 0.0306
49, 51,80 kg , 1,53 mm | 51,80 | 1,53 |  | 51,80 | 507.98447 | 1,53 | 78.15146 | 0.0306
50, 53,60 kg , 1,75 mm | 53,60 | 1,75 |  | 53,60 | 525.63644 | 1,75 | 80.86714 | 0.035
51, 53,60 kg , 1,75 mm | 53,60 | 1,75 |  | 53,60 | 525.63644 | 1,75 | 80.86714 | 0.035
52, 55,20 kg , 1,75 mm | 55,20 | 1,75 |  | 55,20 | 541.32708 | 1,75 | 83.28109 | 0.035
53, 56,60 kg , 1,75 mm | 56,60 | 1,75 |  | 56,60 | 555.05639 | 1,75 | 85.39329 | 0.035
54, 58,00 kg , 1,75 mm | 58,00 | 1,75 |  | 58,00 | 568.7857 | 1,75 | 87.50549 | 0.035
55, 58,00 kg , 1,75 mm | 58,00 | 1,75 |  | 58,00 | 568.7857 | 1,75 | 87.50549 | 0.035
56, 59,80 kg , 1,75 mm | 59,80 | 1,75 |  | 59,80 | 586.43767 | 1,75 | 90.22118 | 0.035
57, 61,80 kg , 1,75 mm | 61,80 | 1,75 |  | 61,80 | 606.05097 | 1,75 | 93.23861 | 0.035
58, 64,20 kg , 1,97 mm | 64,20 | 1,97 |  | 64,20 | 629.58693 | 1,97 | 96.85953 | 0.0394
59, 66,20 kg , 1,97 mm | 66,20 | 1,97 |  | 66,20 | 649.20023 | 1,97 | 99.87696 | 0.0394
60, 66,20 kg , 2,19 mm | 66,20 | 2,19 |  | 66,20 | 649.20023 | 2,19 | 99.87696 | 0.0438
61, 68,40 kg , 2,19 mm | 68,40 | 2,19 |  | 68,40 | 670.77486 | 2,19 | 103.1961 | 0.0438
62, 70,80 kg , 2,19 mm | 70,80 | 2,19 |  | 70,80 | 694.31082 | 2,19 | 106.817 | 0.0438
63, 73,00 kg , 2,19 mm | 73,00 | 2,19 |  | 73,00 | 715.88545 | 2,19 | 110.1362 | 0.0438
64, 73,00 kg , 2,19 mm | 73,00 | 2,19 |  | 73,00 | 715.88545 | 2,19 | 110.1362 | 0.0438
65, 75,20 kg , 2,19 mm | 75,20 | 2,19 |  | 75,20 | 737.46008 | 2,19 | 113.4554 | 0.0438
66, 77,80 kg , 2,19 mm | 77,80 | 2,19 |  | 77,80 | 762.95737 | 2,19 | 117.3781 | 0.0438
67, 80,00 kg , 2,19 mm | 80,00 | 2,19 |  | 80,00 | 784.532 | 2,19 | 120.6972 | 0.0438
68, 82,00 kg , 2,19 mm | 82,00 | 2,19 |  | 82,00 | 804.1453 | 2,19 | 123.7147 | 0.0438
69, 82,00 kg , 2,19 mm | 82,00 | 2,19 |  | 82,00 | 804.1453 | 2,19 | 123.7147 | 0.0438
70, 82,40 kg , 2,41 mm | 82,40 | 2,41 |  | 82,40 | 808.06796 | 2,41 | 124.3181 | 0.0482
71, 80,40 kg , 2,41 mm | 80,40 | 2,41 |  | 80,40 | 788.45466 | 2,41 | 121.3007 | 0.0482
72, 80,60 kg , 2,41 mm | 80,60 | 2,41 |  | 80,60 | 790.41599 | 2,41 | 121.60246 | 0.0482
73, 80,60 kg , 2,41 mm | 80,60 | 2,41 |  | 80,60 | 790.41599 | 2,41 | 121.60246 | 0.0482
74, 82,00 kg , 2,41 mm | 82,00 | 2,41 |  | 82,00 | 804.1453 | 2,41 | 123.7147 | 0.0482
75, 82,00 kg , 2,41 mm | 82,00 | 2,41 |  | 82,00 | 804.1453 | 2,41 | 123.7147 | 0.0482
76, 82,00 kg , 2,63 mm | 82,00 | 2,63 |  | 82,00 | 804.1453 | 2,63 | 123.7147 | 0.0526
77, 82,00 kg , 2,63 mm | 82,00 | 2,63 |  | 82,00 | 804.1453 | 2,63 | 123.7147 | 0.0526
78, 82,00 kg , 2,63 mm | 82,00 | 2,63 |  | 82,00 | 804.1453 | 2,63 | 123.7147 | 0.0526
79, 82,00 kg , 2,63 mm | 82,00 | 2,63 |  | 82,00 | 804.1453 | 2,63 | 123.7147 | 0.0526
80, 85,20 kg , 2,63 mm | 85,20 | 2,63 |  | 85,20 | 835.52658 | 2,63 | 128.5426 | 0.0526
81, 83,60 kg , 2,85 mm | 83,60 | 2,85 |  | 83,60 | 819.83594 | 2,85 | 126.1286 | 0.057
82, 83,60 kg , 2,85 mm | 83,60 | 2,85 |  | 83,60 | 819.83594 | 2,85 | 126.1286 | 0.057
83, 83,60 kg , 2,85 mm | 83,60 | 2,85 |  | 83,60 | 819.83594 | 2,85 | 126.1286 | 0.057
84, 87,80 kg , 2,85 mm | 87,80 | 2,85 |  | 87,80 | 861.02387 | 2,85 | 132.4652 | 0.057
85, 90,60 kg , 2,85 mm | 90,60 | 2,85 |  | 90,60 | 888.48249 | 2,85 | 136.6896 | 0.057
86, 93,60 kg , 2,85 mm | 93,60 | 2,85 |  | 93,60 | 917.90244 | 2,85 | 141.21576 | 0.057
87, 93,60 kg , 2,85 mm | 93,60 | 2,85 |  | 93,60 | 917.90244 | 2,85 | 141.21576 | 0.057
88, 96,20 kg , 2,85 mm | 96,20 | 2,85 |  | 96,20 | 943.39973 | 2,85 | 145.13842 | 0.057
89, 98,80 kg , 2,85 mm | 98,80 | 2,85 |  | 98,80 | 968.89702 | 2,85 | 149.06108 | 0.057
90, 101,20 kg , 3,07 mm | 101,20 | 3,07 |  | 101,20 | 992.43298 | 3,07 | 152.682 | 0.0614
91, 103,60 kg , 3,07 mm | 103,60 | 3,07 |  | 103,60 | 1015.96894 | 3,07 | 156.3029 | 0.0614
92, 103,60 kg , 3,07 mm | 103,60 | 3,07 |  | 103,60 | 1015.96894 | 3,07 | 156.3029 | 0.0614
93, 106,20 kg , 3,07 mm | 106,20 | 3,07 |  | 106,20 | 1041.46623 | 3,07 | 160.2256 | 0.0614
94, 108,80 kg , 3,07 mm | 108,80 | 3,07 |  | 108,80 | 1066.96352 | 3,07 | 164.1482 | 0.0614
95, 111,00 kg , 3,07 mm | 111,00 | 3,07 |  | 111,00 | 1088.53815 | 3,07 | 167.4674 | 0.0614
96, 111,00 kg , 3,07 mm | 111,00 | 3,07 |  | 111,00 | 1088.53815 | 3,07 | 167.4674 | 0.0614
97, 113,80 kg , 3,29 mm | 113,80 | 3,29 |  | 113,80 | 1115.99677 | 3,29 | 171.6918 | 0.0658
98, 116,00 kg , 3,29 mm | 116,00 | 3,29 |  | 116,00 | 1137.5714 | 3,29 | 175.011 | 0.0658
99, 118,80 kg , 3,29 mm | 118,80 | 3,29 |  | 118,80 | 1165.03002 | 3,29 | 179.2354 | 0.0658
100, 120,80 kg , 3,29 mm | 120,80 | 3,29 |  | 120,80 | 1184.64332 | 3,29 | 182.2528 | 0.0658
101, 120,80 kg , 3,29 mm | 120,80 | 3,29 |  | 120,80 | 1184.64332 | 3,29 | 182.2528 | 0.0658
102, 123,20 kg , 3,29 mm | 123,20 | 3,29 |  | 123,20 | 1208.17928 | 3,29 | 185.8737 | 0.0658
103, 126,00 kg , 3,51 mm | 126,00 | 3,51 |  | 126,00 | 1235.6379 | 3,51 | 190.0981 | 0.0702
104, 127,80 kg , 3,51 mm | 127,80 | 3,51 |  | 127,80 | 1253.28987 | 3,51 | 192.8138 | 0.0702
105, 127,80 kg , 3,51 mm | 127,80 | 3,51 |  | 127,80 | 1253.28987 | 3,51 | 192.8138 | 0.0702
106, 130,00 kg , 3,51 mm | 130,00 | 3,51 |  | 130,00 | 1274.8645 | 3,51 | 196.133 | 0.0702
107, 133,00 kg , 3,51 mm | 133,00 | 3,51 |  | 133,00 | 1304.28445 | 3,51 | 200.6591 | 0.0702
108, 135,00 kg , 3,51 mm | 135,00 | 3,51 |  | 135,00 | 1323.89775 | 3,51 | 203.6766 | 0.0702
109, 137,60 kg , 3,51 mm | 137,60 | 3,51 |  | 137,60 | 1349.39504 | 3,51 | 207.5992 | 0.0702
110, 137,60 kg , 3,73 mm | 137,60 | 3,73 |  | 137,60 | 1349.39504 | 3,73 | 207.5992 | 0.0746
111, 139,80 kg , 3,73 mm | 139,80 | 3,73 |  | 139,80 | 1370.96967 | 3,73 | 210.9184 | 0.0746
112, 142,20 kg , 3,73 mm | 142,20 | 3,73 |  | 142,20 | 1394.50563 | 3,73 | 214.5393 | 0.0746
113, 144,60 kg , 3,73 mm | 144,60 | 3,73 |  | 144,60 | 1418.04159 | 3,73 | 218.1602 | 0.0746
114, 144,60 kg , 3,73 mm | 144,60 | 3,73 |  | 144,60 | 1418.04159 | 3,73 | 218.1602 | 0.0746
115, 147,00 kg , 3,73 mm | 147,00 | 3,73 |  | 147,00 | 1441.57755 | 3,73 | 221.7812 | 0.0746
116, 149,00 kg , 3,73 mm | 149,00 | 3,73 |  | 149,00 | 1461.19085 | 3,73 | 224.7986 | 0.0746
117, 151,40 kg , 3,95 mm | 151,40 | 3,95 |  | 151,40 | 1484.72681 | 3,95 | 228.4195 | 0.079
118, 153,80 kg , 3,95 mm | 153,80 | 3,95 |  | 153,80 | 1508.26277 | 3,95 | 232.0404 | 0.079
119, 153,80 kg , 3,95 mm | 153,80 | 3,95 |  | 153,80 | 1508.26277 | 3,95 | 232.0404 | 0.079
120, 156,00 kg , 3,95 mm | 156,00 | 3,95 |  | 156,00 | 1529.8374 | 3,95 | 235.3596 | 0.079
121, 158,40 kg , 4,17 mm | 158,40 | 4,17 |  | 158,40 | 1553.37336 | 4,17 | 238.9805 | 0.0834
122, 159,80 kg , 4,17 mm | 159,80 | 4,17 |  | 159,80 | 1567.10267 | 4,17 | 241.0927 | 0.0834
123, 159,80 kg , 4,17 mm | 159,80 | 4,17 |  | 159,80 | 1567.10267 | 4,17 | 241.0927 | 0.0834

## S8
[5 empty] | Beban (kg) P | beban (kN) P | Perpanjangan (mm) | Tegangan | Regangan | p | 0.5
|  |  |  | 9.80665 | 0 | 0 | 0 | 0 | 0 | l | 13
1, 1,60 kg , 0,00 mm | 1,60 | 0,00 | 1, |  | 1,60 | 15.69064 | 0,00 | 2.413945 | 0
2, 1,60 kg , 0,00 mm | 1,60 | 0,00 |  |  | 1,60 | 15.69064 | 0,00 | 2.413945 | 0 | A | 6.5
3, 1,60 kg , 0,00 mm | 1,60 | 0,00 |  |  | 1,60 | 15.69064 | 0,00 | 2.413945 | 0 | DL | 2.64
4, 1,80 kg , 0,00 mm | 1,80 | 0,00 | mm |  | 1,80 | 17.65197 | 0,00 | 2.715688 | 0 | PD | 50
5, 3,40 kg , 0,00 mm | 3,40 | 0,00 |  |  | 3,40 | 33.34261 | 0,00 | 5.129632 | 0
6, 4,80 kg , 0,22 mm | 4,80 | 0,22 |  |  | 4,80 | 47.07192 | 0,22 | 7.241834 | 0.0044
7, 4,80 kg , 0,22 mm | 4,80 | 0,22 |  |  | 4,80 | 47.07192 | 0,22 | 7.241834 | 0.0044
8, 6,40 kg , 0,22 mm | 6,40 | 0,22 |  |  | 6,40 | 62.76256 | 0,22 | 9.655778 | 0.0044
9, 8,20 kg , 0,22 mm | 8,20 | 0,22 |  |  | 8,20 | 80.41453 | 0,22 | 12.37147 | 0.0044
10, 10,00 kg , 0,22 mm | 10,00 | 0,22 |  |  | 10,00 | 98.0665 | 0,22 | 15.08715 | 0.0044
11, 10,00 kg , 0,22 mm | 10,00 | 0,22 |  |  | 10,00 | 98.0665 | 0,22 | 15.08715 | 0.0044
12, 12,00 kg , 0,22 mm | 12,00 | 0,22 |  |  | 12,00 | 117.6798 | 0,22 | 18.10458 | 0.0044
13, 13,80 kg , 0,44 mm | 13,80 | 0,44 |  |  | 13,80 | 135.33177 | 0,44 | 20.82027 | 0.0088
14, 15,60 kg , 0,44 mm | 15,60 | 0,44 |  |  | 15,60 | 152.98374 | 0,44 | 23.53596 | 0.0088
15, 17,60 kg , 0,44 mm | 17,60 | 0,44 |  |  | 17,60 | 172.59704 | 0,44 | 26.55339 | 0.0088
16, 17,60 kg , 0,44 mm | 17,60 | 0,44 |  |  | 17,60 | 172.59704 | 0,44 | 26.55339 | 0.0088
17, 20,00 kg , 0,44 mm | 20,00 | 0,44 |  |  | 20,00 | 196.133 | 0,44 | 30.17431 | 0.0088
18, 21,40 kg , 0,44 mm | 21,40 | 0,44 |  |  | 21,40 | 209.86231 | 0,44 | 32.28651 | 0.0088
19, 23,60 kg , 0,66 mm | 23,60 | 0,66 |  |  | 23,60 | 231.43694 | 0,66 | 35.60568 | 0.0132
20, 23,60 kg , 0,66 mm | 23,60 | 0,66 |  |  | 23,60 | 231.43694 | 0,66 | 35.60568 | 0.0132
21, 25,20 kg , 0,66 mm | 25,20 | 0,66 |  |  | 25,20 | 247.12758 | 0,66 | 38.01963 | 0.0132
22, 27,40 kg , 0,66 mm | 27,40 | 0,66 |  |  | 27,40 | 268.70221 | 0,66 | 41.3388 | 0.0132
23, 29,20 kg , 0,66 mm | 29,20 | 0,66 |  |  | 29,20 | 286.35418 | 0,66 | 44.05449 | 0.0132
24, 31,60 kg , 0,88 mm | 31,60 | 0,88 |  |  | 31,60 | 309.89014 | 0,88 | 47.67541 | 0.0176
25, 31,60 kg , 0,88 mm | 31,60 | 0,88 |  |  | 31,60 | 309.89014 | 0,88 | 47.67541 | 0.0176
26, 33,60 kg , 0,88 mm | 33,60 | 0,88 |  |  | 33,60 | 329.50344 | 0,88 | 50.69284 | 0.0176
27, 35,60 kg , 0,88 mm | 35,60 | 0,88 |  |  | 35,60 | 349.11674 | 0,88 | 53.71027 | 0.0176
28, 37,60 kg , 0,88 mm | 37,60 | 0,88 |  |  | 37,60 | 368.73004 | 0,88 | 56.7277 | 0.0176
29, 37,60 kg , 1,10 mm | 37,60 | 1,10 |  |  | 37,60 | 368.73004 | 1,10 | 56.7277 | 0.022
30, 40,00 kg , 1,10 mm | 40,00 | 1,10 |  |  | 40,00 | 392.266 | 1,10 | 60.34862 | 0.022
31, 41,80 kg , 1,10 mm | 41,80 | 1,10 |  |  | 41,80 | 409.91797 | 1,10 | 63.0643 | 0.022
32, 44,20 kg , 1,10 mm | 44,20 | 1,10 |  |  | 44,20 | 433.45393 | 1,10 | 66.68522 | 0.022
33, 46,40 kg , 1,10 mm | 46,40 | 1,10 |  |  | 46,40 | 455.02856 | 1,10 | 70.00439 | 0.022
34, 46,40 kg , 1,10 mm | 46,40 | 1,10 |  |  | 46,40 | 455.02856 | 1,10 | 70.00439 | 0.022
35, 48,40 kg , 1,10 mm | 48,40 | 1,10 |  |  | 48,40 | 474.64186 | 1,10 | 73.02182 | 0.022
36, 51,00 kg , 1,10 mm | 51,00 | 1,10 |  |  | 51,00 | 500.13915 | 1,10 | 76.94448 | 0.022
37, 53,20 kg , 1,32 mm | 53,20 | 1,32 |  |  | 53,20 | 521.71378 | 1,32 | 80.26366 | 0.0264
38, 55,60 kg , 1,32 mm | 55,60 | 1,32 |  |  | 55,60 | 545.24974 | 1,32 | 83.88458 | 0.0264
39, 55,60 kg , 1,32 mm | 55,60 | 1,32 |  |  | 55,60 | 545.24974 | 1,32 | 83.88458 | 0.0264
40, 58,00 kg , 1,32 mm | 58,00 | 1,32 |  |  | 58,00 | 568.7857 | 1,32 | 87.50549 | 0.0264
41, 60,00 kg , 1,32 mm | 60,00 | 1,32 |  |  | 60,00 | 588.399 | 1,32 | 90.52292 | 0.0264
42, 63,00 kg , 1,32 mm | 63,00 | 1,32 |  |  | 63,00 | 617.81895 | 1,32 | 95.04907 | 0.0264
43, 63,00 kg , 1,32 mm | 63,00 | 1,32 |  |  | 63,00 | 617.81895 | 1,32 | 95.04907 | 0.0264
44, 65,00 kg , 1,54 mm | 65,00 | 1,54 |  |  | 65,00 | 637.43225 | 1,54 | 98.0665 | 0.0308
45, 67,80 kg , 1,54 mm | 67,80 | 1,54 |  |  | 67,80 | 664.89087 | 1,54 | 102.2909 | 0.0308
46, 70,00 kg , 1,54 mm | 70,00 | 1,54 |  |  | 70,00 | 686.4655 | 1,54 | 105.6101 | 0.0308
47, 72,20 kg , 1,54 mm | 72,20 | 1,54 |  |  | 72,20 | 708.04013 | 1,54 | 108.9293 | 0.0308
48, 72,20 kg , 1,76 mm | 72,20 | 1,76 |  |  | 72,20 | 708.04013 | 1,76 | 108.9293 | 0.0352
49, 74,60 kg , 1,76 mm | 74,60 | 1,76 |  |  | 74,60 | 731.57609 | 1,76 | 112.5502 | 0.0352

## G. Uji Tarik Komposit
V. Waktu 1 Jam
V. Waktu 2 Jam
V. Waktu 4 Jam
V. Waktu 6 Jam
V. Waktu 8 Jam

## Uji Tarik
Spesimen | Kekuatan Tarik | Kemuluran
1 Jam | 1.15 | 2.29%
2 Jam | 0.86 | 0.99%
4 Jam | 1.08 | 0.95%
6 Jam | 1.3 | 1.61%
8 Jam | 2.68 | 2.5%