## Uji Tarik Komposit
Variasi Serat | Spesimen & Perlakuan | P Max (N) | σ max (N/mm2) | ∆l (mm) | Ɛ (mm) | E (N/mm2)
Serat Random atau Acak | 0% | 3.16 | 20.6 | 3.75 | 0.075 | 274.6
| 10% | 8.03 | 52.25 | 5.71 | 0.114 | 457.5
| 20% | 6.96 | 45.24 | 5.27 | 0.105 | 429.2
| 30% | 5.43 | 35.34 | 3.73 | 0.074 | 474.9
| 40% | 1.2 | 7.85 | 2.2 | 0.044 | 178.4
| 50% | 2.15 | 14.01 | 2.41 | 0.048 | 290.6
| 60% | 6.91 | 44.96 | 4.39 | 0.087 | 512.1

## Uji Tarik Serat
Variasi Alkali (%) | Kekuatan Tarik (N) | Kemuluran (%)
0% | 36.38 | 3.75
10% | 52.25 | 5.71
20% | 45.24 | 5.27
30% | 35.34 | 3.73
40% | 7.85 | 2.2
50% | 14.01 | 2.41
60% | 44.96 | 4.39

## Uji Tarik Sp. 1
Force(F) | Stroke(ΔL) | GL (awal) | GL (akhir) | T | W | A0 | Vol | A1 | True Stress | True Strain | Stress Engineer | Strain Engineer
kgf | mm | mm | mm | mm | mm | mm2 | mm3 | mm2 | kgf/mm2 |  | kgf/mm2
2.4 | 0 | 5.7 | 5.7 | 0.5 | 13 | 6.5 | 37.05 | 6.5 | 0.3692308 | 0 | 0.3692308 | 0
2.4 | 0 | 5.7 | 5.7 | 0.5 | 13 | 6.5 | 37.05 | 6.5 | 0.3692308 | 0 | 0.3692308 | 0
2.8 | 0 | 5.7 | 5.7 | 0.5 | 13 | 6.5 | 37.05 | 6.5 | 0.4307692 | 0 | 0.4307692 | 0
3 | 0 | 5.7 | 5.7 | 0.5 | 13 | 6.5 | 37.05 | 6.5 | 0.4615385 | 0 | 0.4615385 | 0
3.2 | 0.22 | 5.7 | 5.92 | 0.5 | 13 | 6.5 | 37.05 | 6.258446 | 0.511309 | 0.03716216 | 0.4923077 | 0.03859649
3.2 | 0.22 | 5.7 | 5.92 | 0.5 | 13 | 6.5 | 37.05 | 6.258446 | 0.511309 | 0.03716216 | 0.4923077 | 0.03859649
3.4 | 0.22 | 5.7 | 5.92 | 0.5 | 13 | 6.5 | 37.05 | 6.258446 | 0.5432659 | 0.03716216 | 0.5230769 | 0.03859649
5.6 | 0.22 | 5.7 | 5.92 | 0.5 | 13 | 6.5 | 37.05 | 6.258446 | 0.8947908 | 0.03716216 | 0.8615385 | 0.03859649
6.6 | 0.22 | 5.7 | 5.92 | 0.5 | 13 | 6.5 | 37.05 | 6.258446 | 1.054575 | 0.03716216 | 1.015385 | 0.03859649
6.6 | 0.22 | 5.7 | 5.92 | 0.5 | 13 | 6.5 | 37.05 | 6.258446 | 1.054575 | 0.03716216 | 1.015385 | 0.03859649
6.6 | 0.22 | 5.7 | 5.92 | 0.5 | 13 | 6.5 | 37.05 | 6.258446 | 1.054575 | 0.03716216 | 1.015385 | 0.03859649
6.8 | 0.22 | 5.7 | 5.92 | 0.5 | 13 | 6.5 | 37.05 | 6.258446 | 1.086532 | 0.03716216 | 1.046154 | 0.03859649
7 | 0.22 | 5.7 | 5.92 | 0.5 | 13 | 6.5 | 37.05 | 6.258446 | 1.118489 | 0.03716216 | 1.076923 | 0.03859649
7.2 | 0.22 | 5.7 | 5.92 | 0.5 | 13 | 6.5 | 37.05 | 6.258446 | 1.150445 | 0.03716216 | 1.107692 | 0.03859649
7.2 | 0.22 | 5.7 | 5.92 | 0.5 | 13 | 6.5 | 37.05 | 6.258446 | 1.150445 | 0.03716216 | 1.107692 | 0.03859649
7.4 | 0.44 | 5.7 | 6.14 | 0.5 | 13 | 6.5 | 37.05 | 6.034202 | 1.226343 | 0.07166124 | 1.138462 | 0.07719298
7.6 | 0.44 | 5.7 | 6.14 | 0.5 | 13 | 6.5 | 37.05 | 6.034202 | 1.259487 | 0.07166124 | 1.169231 | 0.07719298
9.6 | 0.44 | 5.7 | 6.14 | 0.5 | 13 | 6.5 | 37.05 | 6.034202 | 1.590931 | 0.07166124 | 1.476923 | 0.07719298
9.8 | 0.44 | 5.7 | 6.14 | 0.5 | 13 | 6.5 | 37.05 | 6.034202 | 1.624076 | 0.07166124 | 1.507692 | 0.07719298
9.8 | 0.44 | 5.7 | 6.14 | 0.5 | 13 | 6.5 | 37.05 | 6.034202 | 1.624076 | 0.07166124 | 1.507692 | 0.07719298
10 | 0.44 | 5.7 | 6.14 | 0.5 | 13 | 6.5 | 37.05 | 6.034202 | 1.65722 | 0.07166124 | 1.538462 | 0.07719298
10.2 | 0.44 | 5.7 | 6.14 | 0.5 | 13 | 6.5 | 37.05 | 6.034202 | 1.690364 | 0.07166124 | 1.569231 | 0.07719298
10.6 | 0.44 | 5.7 | 6.14 | 0.5 | 13 | 6.5 | 37.05 | 6.034202 | 1.756653 | 0.07166124 | 1.630769 | 0.07719298
10.6 | 0.44 | 5.7 | 6.14 | 0.5 | 13 | 6.5 | 37.05 | 6.034202 | 1.756653 | 0.07166124 | 1.630769 | 0.07719298
10.8 | 0.44 | 5.7 | 6.14 | 0.5 | 13 | 6.5 | 37.05 | 6.034202 | 1.789798 | 0.07166124 | 1.661538 | 0.07719298
11 | 0.44 | 5.7 | 6.14 | 0.5 | 13 | 6.5 | 37.05 | 6.034202 | 1.822942 | 0.07166124 | 1.692308 | 0.07719298
11.2 | 0.44 | 5.7 | 6.14 | 0.5 | 13 | 6.5 | 37.05 | 6.034202 | 1.856086 | 0.07166124 | 1.723077 | 0.07719298
11.6 | 0.44 | 5.7 | 6.14 | 0.5 | 13 | 6.5 | 37.05 | 6.034202 | 1.922375 | 0.07166124 | 1.784615 | 0.07719298
11.6 | 0.44 | 5.7 | 6.14 | 0.5 | 13 | 6.5 | 37.05 | 6.034202 | 1.922375 | 0.07166124 | 1.784615 | 0.07719298
11.8 | 0.66 | 5.7 | 6.36 | 0.5 | 13 | 6.5 | 37.05 | 5.825472 | 2.025587 | 0.1037736 | 1.815385 | 0.1157895
12 | 0.66 | 5.7 | 6.36 | 0.5 | 13 | 6.5 | 37.05 | 5.825472 | 2.059919 | 0.1037736 | 1.846154 | 0.1157895
12.2 | 0.66 | 5.7 | 6.36 | 0.5 | 13 | 6.5 | 37.05 | 5.825472 | 2.094251 | 0.1037736 | 1.876923 | 0.1157895
12.2 | 0.66 | 5.7 | 6.36 | 0.5 | 13 | 6.5 | 37.05 | 5.825472 | 2.094251 | 0.1037736 | 1.876923 | 0.1157895
12.6 | 0.66 | 5.7 | 6.36 | 0.5 | 13 | 6.5 | 37.05 | 5.825472 | 2.162915 | 0.1037736 | 1.938462 | 0.1157895
12.8 | 0.66 | 5.7 | 6.36 | 0.5 | 13 | 6.5 | 37.05 | 5.825472 | 2.197247 | 0.1037736 | 1.969231 | 0.1157895
13 | 0.88 | 5.7 | 6.58 | 0.5 | 13 | 6.5 | 37.05 | 5.630699 | 2.308772 | 0.1337386 | 2 | 0.154386
13.2 | 0.88 | 5.7 | 6.58 | 0.5 | 13 | 6.5 | 37.05 | 5.630699 | 2.344291 | 0.1337386 | 2.030769 | 0.154386
13.2 | 0.88 | 5.7 | 6.58 | 0.5 | 13 | 6.5 | 37.05 | 5.630699 | 2.344291 | 0.1337386 | 2.030769 | 0.154386
18.4 | 0.88 | 5.7 | 6.58 | 0.5 | 13 | 6.5 | 37.05 | 5.630699 | 3.2678 | 0.1337386 | 2.830769 | 0.154386
18.8 | 0.88 | 5.7 | 6.58 | 0.5 | 13 | 6.5 | 37.05 | 5.630699 | 3.338839 | 0.1337386 | 2.892308 | 0.154386
19.2 | 0.88 | 5.7 | 6.58 | 0.5 | 13 | 6.5 | 37.05 | 5.630699 | 3.409879 | 0.1337386 | 2.953846 | 0.154386
19.2 | 0.88 | 5.7 | 6.58 | 0.5 | 13 | 6.5 | 37.05 | 5.630699 | 3.409879 | 0.1337386 | 2.953846 | 0.154386
19.6 | 1.1 | 5.7 | 6.8 | 0.5 | 13 | 6.5 | 37.05 | 5.448529 | 3.597301 | 0.1617647 | 3.015385 | 0.1929825
19.8 | 1.1 | 5.7 | 6.8 | 0.5 | 13 | 6.5 | 37.05 | 5.448529 | 3.634008 | 0.1617647 | 3.046154 | 0.1929825
20 | 1.1 | 5.7 | 6.8 | 0.5 | 13 | 6.5 | 37.05 | 5.448529 | 3.670715 | 0.1617647 | 3.076923 | 0.1929825
20.4 | 1.1 | 5.7 | 6.8 | 0.5 | 13 | 6.5 | 37.05 | 5.448529 | 3.74413 | 0.1617647 | 3.138462 | 0.1929825
20.4 | 1.1 | 5.7 | 6.8 | 0.5 | 13 | 6.5 | 37.05 | 5.448529 | 3.74413 | 0.1617647 | 3.138462 | 0.1929825
22.4 | 1.1 | 5.7 | 6.8 | 0.5 | 13 | 6.5 | 37.05 | 5.448529 | 4.111201 | 0.1617647 | 3.446154 | 0.1929825
23.4 | 1.1 | 5.7 | 6.8 | 0.5 | 13 | 6.5 | 37.05 | 5.448529 | 4.294737 | 0.1617647 | 3.6 | 0.1929825
24 | 1.1 | 5.7 | 6.8 | 0.5 | 13 | 6.5 | 37.05 | 5.448529 | 4.404858 | 0.1617647 | 3.692308 | 0.1929825
24.8 | 1.1 | 5.7 | 6.8 | 0.5 | 13 | 6.5 | 37.05 | 5.448529 | 4.551687 | 0.1617647 | 3.815385 | 0.1929825
24.8 | 1.1 | 5.7 | 6.8 | 0.5 | 13 | 6.5 | 37.05 | 5.448529 | 4.551687 | 0.1617647 | 3.815385 | 0.1929825
25.4 | 1.1 | 5.7 | 6.8 | 0.5 | 13 | 6.5 | 37.05 | 5.448529 | 4.661808 | 0.1617647 | 3.907692 | 0.1929825
26.4 | 1.1 | 5.7 | 6.8 | 0.5 | 13 | 6.5 | 37.05 | 5.448529 | 4.845344 | 0.1617647 | 4.061538 | 0.1929825
27 | 1.1 | 5.7 | 6.8 | 0.5 | 13 | 6.5 | 37.05 | 5.448529 | 4.955466 | 0.1617647 | 4.153846 | 0.1929825
27 | 1.32 | 5.7 | 7.02 | 0.5 | 13 | 6.5 | 37.05 | 5.277778 | 5.115789 | 0.1880342 | 4.153846 | 0.2315789
27.4 | 1.32 | 5.7 | 7.02 | 0.5 | 13 | 6.5 | 37.05 | 5.277778 | 5.191579 | 0.1880342 | 4.215385 | 0.2315789
27.6 | 1.32 | 5.7 | 7.02 | 0.5 | 13 | 6.5 | 37.05 | 5.277778 | 5.229474 | 0.1880342 | 4.246154 | 0.2315789
29.2 | 1.32 | 5.7 | 7.02 | 0.5 | 13 | 6.5 | 37.05 | 5.277778 | 5.532632 | 0.1880342 | 4.492308 | 0.2315789
29.4 | 1.32 | 5.7 | 7.02 | 0.5 | 13 | 6.5 | 37.05 | 5.277778 | 5.570526 | 0.1880342 | 4.523077 | 0.2315789
29.4 | 1.32 | 5.7 | 7.02 | 0.5 | 13 | 6.5 | 37.05 | 5.277778 | 5.570526 | 0.1880342 | 4.523077 | 0.2315789
29.6 | 1.32 | 5.7 | 7.02 | 0.5 | 13 | 6.5 | 37.05 | 5.277778 | 5.608421 | 0.1880342 | 4.553846 | 0.2315789
31 | 1.32 | 5.7 | 7.02 | 0.5 | 13 | 6.5 | 37.05 | 5.277778 | 5.873684 | 0.1880342 | 4.769231 | 0.2315789
31.8 | 1.32 | 5.7 | 7.02 | 0.5 | 13 | 6.5 | 37.05 | 5.277778 | 6.025263 | 0.1880342 | 4.892308 | 0.2315789
31.8 | 1.32 | 5.7 | 7.02 | 0.5 | 13 | 6.5 | 37.05 | 5.277778 | 6.025263 | 0.1880342 | 4.892308 | 0.2315789
32.6 | 1.54 | 5.7 | 7.24 | 0.5 | 13 | 6.5 | 37.05 | 5.117403 | 6.370418 | 0.2127072 | 5.015385 | 0.2701754
32.8 | 1.54 | 5.7 | 7.24 | 0.5 | 13 | 6.5 | 37.05 | 5.117403 | 6.409501 | 0.2127072 | 5.046154 | 0.2701754
33 | 1.54 | 5.7 | 7.24 | 0.5 | 13 | 6.5 | 37.05 | 5.117403 | 6.448583 | 0.2127072 | 5.076923 | 0.2701754
34.6 | 1.54 | 5.7 | 7.24 | 0.5 | 13 | 6.5 | 37.05 | 5.117403 | 6.761242 | 0.2127072 | 5.323077 | 0.2701754
34.6 | 1.54 | 5.7 | 7.24 | 0.5 | 13 | 6.5 | 37.05 | 5.117403 | 6.761242 | 0.2127072 | 5.323077 | 0.2701754
34.8 | 1.54 | 5.7 | 7.24 | 0.5 | 13 | 6.5 | 37.05 | 5.117403 | 6.800324 | 0.2127072 | 5.353846 | 0.2701754
35.2 | 1.54 | 5.7 | 7.24 | 0.5 | 13 | 6.5 | 37.05 | 5.117403 | 6.878489 | 0.2127072 | 5.415385 | 0.2701754
35.4 | 1.54 | 5.7 | 7.24 | 0.5 | 13 | 6.5 | 37.05 | 5.117403 | 6.917571 | 0.2127072 | 5.446154 | 0.2701754
35.4 | 1.76 | 5.7 | 7.46 | 0.5 | 13 | 6.5 | 37.05 | 4.966488 | 7.127773 | 0.2359249 | 5.446154 | 0.3087719
35.8 | 1.76 | 5.7 | 7.46 | 0.5 | 13 | 6.5 | 37.05 | 4.966488 | 7.208313 | 0.2359249 | 5.507692 | 0.3087719
36 | 1.76 | 5.7 | 7.46 | 0.5 | 13 | 6.5 | 37.05 | 4.966488 | 7.248583 | 0.2359249 | 5.538462 | 0.3087719
38.4 | 1.76 | 5.7 | 7.46 | 0.5 | 13 | 6.5 | 37.05 | 4.966488 | 7.731822 | 0.2359249 | 5.907692 | 0.3087719
39.4 | 1.76 | 5.7 | 7.46 | 0.5 | 13 | 6.5 | 37.05 | 4.966488 | 7.933171 | 0.2359249 | 6.061538 | 0.3087719
39.4 | 1.76 | 5.7 | 7.46 | 0.5 | 13 | 6.5 | 37.05 | 4.966488 | 7.933171 | 0.2359249 | 6.061538 | 0.3087719
40 | 1.76 | 5.7 | 7.46 | 0.5 | 13 | 6.5 | 37.05 | 4.966488 | 8.053981 | 0.2359249 | 6.153846 | 0.3087719
41.2 | 1.76 | 5.7 | 7.46 | 0.5 | 13 | 6.5 | 37.05 | 4.966488 | 8.295601 | 0.2359249 | 6.338462 | 0.3087719
41.8 | 1.76 | 5.7 | 7.46 | 0.5 | 13 | 6.5 | 37.05 | 4.966488 | 8.41641 | 0.2359249 | 6.430769 | 0.3087719
41.8 | 1.76 | 5.7 | 7.46 | 0.5 | 13 | 6.5 | 37.05 | 4.966488 | 8.41641 | 0.2359249 | 6.430769 | 0.3087719
43 | 1.98 | 5.7 | 7.68 | 0.5 | 13 | 6.5 | 37.05 | 4.82421875 | 8.91336 | 0.2578125 | 6.615385 | 0.3473684
44 | 1.98 | 5.7 | 7.68 | 0.5 | 13 | 6.5 | 37.05 | 4.82421875 | 9.120648 | 0.2578125 | 6.769231 | 0.3473684
43 | 1.98 | 5.7 | 7.68 | 0.5 | 13 | 6.5 | 37.05 | 4.82421875 | 8.91336 | 0.2578125 | 6.615385 | 0.3473684
42.8 | 1.98 | 5.7 | 7.68 | 0.5 | 13 | 6.5 | 37.05 | 4.82421875 | 8.871903 | 0.2578125 | 6.584615 | 0.3473684
42.8 | 1.98 | 5.7 | 7.68 | 0.5 | 13 | 6.5 | 37.05 | 4.82421875 | 8.871903 | 0.2578125 | 6.584615 | 0.3473684
43.4 | 1.98 | 5.7 | 7.68 | 0.5 | 13 | 6.5 | 37.05 | 4.82421875 | 8.996275 | 0.2578125 | 6.676923 | 0.3473684
43.6 | 2.2 | 5.7 | 7.9 | 0.5 | 13 | 6.5 | 37.05 | 4.689873 | 9.296626 | 0.278481 | 6.707692 | 0.3859649
43.8 | 2.2 | 5.7 | 7.9 | 0.5 | 13 | 6.5 | 37.05 | 4.689873 | 9.339271 | 0.278481 | 6.738462 | 0.3859649
44 | 2.2 | 5.7 | 7.9 | 0.5 | 13 | 6.5 | 37.05 | 4.689873 | 9.381916 | 0.278481 | 6.769231 | 0.3859649
44 | 2.2 | 5.7 | 7.9 | 0.5 | 13 | 6.5 | 37.05 | 4.689873 | 9.381916 | 0.278481 | 6.769231 | 0.3859649
45.6 | 2.42 | 5.7 | 8.12 | 0.5 | 13 | 6.5 | 37.05 | 4.562808 | 9.993846 | 0.2980296 | 7.015385 | 0.4245614
47.2 | 2.42 | 5.7 | 8.12 | 0.5 | 13 | 6.5 | 37.05 | 4.562808 | 10.34451 | 0.2980296 | 7.261538 | 0.4245614
48.4 | 2.42 | 5.7 | 8.12 | 0.5 | 13 | 6.5 | 37.05 | 4.562808 | 10.6075 | 0.2980296 | 7.446154 | 0.4245614
48.4 | 2.42 | 5.7 | 8.12 | 0.5 | 13 | 6.5 | 37.05 | 4.562808 | 10.6075 | 0.2980296 | 7.446154 | 0.4245614
50.4 | 2.42 | 5.7 | 8.12 | 0.5 | 13 | 6.5 | 37.05 | 4.562808 | 11.04583 | 0.2980296 | 7.753846 | 0.4245614
52.6 | 2.42 | 5.7 | 8.12 | 0.5 | 13 | 6.5 | 37.05 | 4.562808 | 11.52799 | 0.2980296 | 8.092308 | 0.4245614
54.8 | 2.42 | 5.7 | 8.12 | 0.5 | 13 | 6.5 | 37.05 | 4.562808 | 12.01015 | 0.2980296 | 8.430769 | 0.4245614
56.6 | 2.64 | 5.7 | 8.34 | 0.5 | 13 | 6.5 | 37.05 | 4.442446 | 12.74073 | 0.3165468 | 8.707692 | 0.4631579
56.6 | 2.64 | 5.7 | 8.34 | 0.5 | 13 | 6.5 | 37.05 | 4.442446 | 12.74073 | 0.3165468 | 8.707692 | 0.4631579
58.4 | 2.64 | 5.7 | 8.34 | 0.5 | 13 | 6.5 | 37.05 | 4.442446 | 13.14591 | 0.3165468 | 8.984615 | 0.4631579
60.6 | 2.64 | 5.7 | 8.34 | 0.5 | 13 | 6.5 | 37.05 | 4.442446 | 13.64113 | 0.3165468 | 9.323077 | 0.4631579
62.4 | 2.64 | 5.7 | 8.34 | 0.5 | 13 | 6.5 | 37.05 | 4.442446 | 14.04632 | 0.3165468 | 9.6 | 0.4631579
62.4 | 2.64 | 5.7 | 8.34 | 0.5 | 13 | 6.5 | 37.05 | 4.442446 | 14.04632 | 0.3165468 | 9.6 | 0.4631579
64 | 2.64 | 5.7 | 8.34 | 0.5 | 13 | 6.5 | 37.05 | 4.442446 | 14.40648 | 0.3165468 | 9.846154 | 0.4631579
66 | 2.64 | 5.7 | 8.34 | 0.5 | 13 | 6.5 | 37.05 | 4.442446 | 14.85668 | 0.3165468 | 10.15385 | 0.4631579
67.8 | 2.64 | 5.7 | 8.34 | 0.5 | 13 | 6.5 | 37.05 | 4.442446 | 15.26186 | 0.3165468 | 10.43077 | 0.4631579
70 | 2.64 | 5.7 | 8.34 | 0.5 | 13 | 6.5 | 37.05 | 4.442446 | 15.75709 | 0.3165468 | 10.76923 | 0.4631579
70 | 2.86 | 5.7 | 8.56 | 0.5 | 13 | 6.5 | 37.05 | 4.328271 | 16.17274 | 0.3341121 | 10.76923 | 0.5017544
71.6 | 2.86 | 5.7 | 8.56 | 0.5 | 13 | 6.5 | 37.05 | 4.328271 | 16.5424 | 0.3341121 | 11.01538 | 0.5017544
73.6 | 3.08 | 5.7 | 8.78 | 0.5 | 13 | 6.5 | 37.05 | 4.219818 | 17.44151 | 0.3507973 | 11.32308 | 0.5403509
74.8 | 3.08 | 5.7 | 8.78 | 0.5 | 13 | 6.5 | 37.05 | 4.219818 | 17.72588 | 0.3507973 | 11.50769 | 0.5403509
74.8 | 3.08 | 5.7 | 8.78 | 0.5 | 13 | 6.5 | 37.05 | 4.219818 | 17.72588 | 0.3507973 | 11.50769 | 0.5403509
75.6 | 3.08 | 5.7 | 8.78 | 0.5 | 13 | 6.5 | 37.05 | 4.219818 | 17.91547 | 0.3507973 | 11.63077 | 0.5403509
75.8 | 3.08 | 5.7 | 8.78 | 0.5 | 13 | 6.5 | 37.05 | 4.219818 | 17.96286 | 0.3507973 | 11.66154 | 0.5403509
76 | 3.08 | 5.7 | 8.78 | 0.5 | 13 | 6.5 | 37.05 | 4.219818 | 18.01026 | 0.3507973 | 11.69231 | 0.5403509
78.4 | 3.08 | 5.7 | 8.78 | 0.5 | 13 | 6.5 | 37.05 | 4.219818 | 18.579 | 0.3507973 | 12.06154 | 0.5403509
78.4 | 3.08 | 5.7 | 8.78 | 0.5 | 13 | 6.5 | 37.05 | 4.219818 | 18.579 | 0.3507973 | 12.06154 | 0.5403509
80.6 | 3.08 | 5.7 | 8.78 | 0.5 | 13 | 6.5 | 37.05 | 4.219818 | 19.10035 | 0.3507973 | 12.4 | 0.5403509
82 | 3.08 | 5.7 | 8.78 | 0.5 | 13 | 6.5 | 37.05 | 4.219818 | 19.43212 | 0.3507973 | 12.61538 | 0.5403509
83.6 | 3.3 | 5.7 | 9 | 0.5 | 13 | 6.5 | 37.05 | 4.116667 | 20.30769 | 0.3666667 | 12.86154 | 0.5789474
83.6 | 3.3 | 5.7 | 9 | 0.5 | 13 | 6.5 | 37.05 | 4.116667 | 20.30769 | 0.3666667 | 12.86154 | 0.5789474
82.8 | 3.52 | 5.7 | 9.22 | 0.5 | 13 | 6.5 | 37.05 | 4.018438 | 20.60502 | 0.3817787 | 12.73846 | 0.6175439
133.8 | 3.55 | 5.7 | 9.25 | 0.5 | 53 | 26.5 | 151.05 | 16.32973 | 8.193644 | 0.3837838 | 5.049057 | 0.622807
179.8 | 3.61 | 5.7 | 9.31 | 0.5 | 75 | 37.5 | 213.75 | 22.95918 | 7.831289 | 0.3877551 | 4.794667 | 0.6333333
179.8 | 3.61 | 5.7 | 9.31 | 0.5 | 75 | 37.5 | 213.75 | 22.95918 | 7.831289 | 0.3877551 | 4.794667 | 0.6333333
6.6 | 3.61 | 5.7 | 9.31 | 0.5 | 75 | 37.5 | 213.75 | 22.95918 | 0.2874667 | 0.3877551 | 0.176 | 0.6333333
6.2 | 3.61 | 5.7 | 9.31 | 0.5 | 75 | 37.5 | 213.75 | 22.95918 | 0.2700444 | 0.3877551 | 0.1653333 | 0.6333333
6.1 | 3.75 | 5.7 | 9.45 | 0.5 | 75 | 37.5 | 213.75 | 22.61905 | 0.2696842 | 0.3968254 | 0.1626667 | 0.6578947
[5 empty] | kekuatan | tarik / | tegangan | / stress | 20.60502 | 8.230379
179.8
[5 empty] | KT | 37.5

## Uji Tarik Sp. 2
Force(F) | Stroke(ΔL) | GL (awal) | GL (akhir) | T | W | A0 | Vol | A1 | True Stress | True Strain | Stress Engineer | Strain Engineer
kgf | mm | mm | mm | mm | mm | mm2 | mm3 | mm2 | kgf/mm2 |  | kgf/mm2
4 | 0 | 5.7 | 5.7 | 0.5 | 13 | 6.5 | 37.05 | 6.5 | 0.6153846 | 0 | 0.6153846 | 0
4.8 | 0 | 5.7 | 5.7 | 0.5 | 13 | 6.5 | 37.05 | 6.5 | 0.7384615 | 0 | 0.7384615 | 0
4.8 | 0 | 5.7 | 5.7 | 0.5 | 13 | 6.5 | 37.05 | 6.5 | 0.7384615 | 0 | 0.7384615 | 0
4.8 | 0 | 5.7 | 5.7 | 0.5 | 13 | 6.5 | 37.05 | 6.5 | 0.7384615 | 0 | 0.7384615 | 0
5 | 0 | 5.7 | 5.7 | 0.5 | 13 | 6.5 | 37.05 | 6.5 | 0.7692308 | 0 | 0.7692308 | 0
5.2 | 0 | 5.7 | 5.7 | 0.5 | 13 | 6.5 | 37.05 | 6.5 | 0.8 | 0 | 0.8 | 0
5.4 | 0 | 5.7 | 5.7 | 0.5 | 13 | 6.5 | 37.05 | 6.5 | 0.8307692 | 0 | 0.8307692 | 0
5.4 | 0.22 | 5.7 | 5.92 | 0.5 | 13 | 6.5 | 37.05 | 6.258446 | 0.862834 | 0.03716216 | 0.8307692 | 0.03859649
5.4 | 0.22 | 5.7 | 5.92 | 0.5 | 13 | 6.5 | 37.05 | 6.258446 | 0.862834 | 0.03716216 | 0.8307692 | 0.03859649
5.4 | 0.22 | 5.7 | 5.92 | 0.5 | 13 | 6.5 | 37.05 | 6.258446 | 0.862834 | 0.03716216 | 0.8307692 | 0.03859649
5.4 | 0.22 | 5.7 | 5.92 | 0.5 | 13 | 6.5 | 37.05 | 6.258446 | 0.862834 | 0.03716216 | 0.8307692 | 0.03859649
5.4 | 0.22 | 5.7 | 5.92 | 0.5 | 13 | 6.5 | 37.05 | 6.258446 | 0.862834 | 0.03716216 | 0.8307692 | 0.03859649
5.4 | 0.22 | 5.7 | 5.92 | 0.5 | 13 | 6.5 | 37.05 | 6.258446 | 0.862834 | 0.03716216 | 0.8307692 | 0.03859649
5.4 | 0.22 | 5.7 | 5.92 | 0.5 | 13 | 6.5 | 37.05 | 6.258446 | 0.862834 | 0.03716216 | 0.8307692 | 0.03859649
5.6 | 0.22 | 5.7 | 5.92 | 0.5 | 13 | 6.5 | 37.05 | 6.258446 | 0.8947908 | 0.03716216 | 0.8615385 | 0.03859649
5.6 | 0.44 | 5.7 | 6.14 | 0.5 | 13 | 6.5 | 37.05 | 6.034202 | 0.9280432 | 0.07166124 | 0.8615385 | 0.07719298
5.6 | 0.44 | 5.7 | 6.14 | 0.5 | 13 | 6.5 | 37.05 | 6.034202 | 0.9280432 | 0.07166124 | 0.8615385 | 0.07719298
5.6 | 0.44 | 5.7 | 6.14 | 0.5 | 13 | 6.5 | 37.05 | 6.034202 | 0.9280432 | 0.07166124 | 0.8615385 | 0.07719298
5.8 | 0.44 | 5.7 | 6.14 | 0.5 | 13 | 6.5 | 37.05 | 6.034202 | 0.9611876 | 0.07166124 | 0.8923077 | 0.07719298
5.8 | 0.44 | 5.7 | 6.14 | 0.5 | 13 | 6.5 | 37.05 | 6.034202 | 0.9611876 | 0.07166124 | 0.8923077 | 0.07719298
6 | 0.66 | 5.7 | 6.36 | 0.5 | 13 | 6.5 | 37.05 | 5.825472 | 1.02996 | 0.1037736 | 0.9230769 | 0.1157895
6 | 0.66 | 5.7 | 6.36 | 0.5 | 13 | 6.5 | 37.05 | 5.825472 | 1.02996 | 0.1037736 | 0.9230769 | 0.1157895
6 | 0.66 | 5.7 | 6.36 | 0.5 | 13 | 6.5 | 37.05 | 5.825472 | 1.02996 | 0.1037736 | 0.9230769 | 0.1157895
8.6 | 0.66 | 5.7 | 6.36 | 0.5 | 13 | 6.5 | 37.05 | 5.825472 | 1.476275 | 0.1037736 | 1.323077 | 0.1157895
9.4 | 0.66 | 5.7 | 6.36 | 0.5 | 13 | 6.5 | 37.05 | 5.825472 | 1.613603 | 0.1037736 | 1.446154 | 0.1157895
9.6 | 0.66 | 5.7 | 6.36 | 0.5 | 13 | 6.5 | 37.05 | 5.825472 | 1.647935 | 0.1037736 | 1.476923 | 0.1157895
9.6 | 0.66 | 5.7 | 6.36 | 0.5 | 13 | 6.5 | 37.05 | 5.825472 | 1.647935 | 0.1037736 | 1.476923 | 0.1157895
9.8 | 0.66 | 5.7 | 6.36 | 0.5 | 13 | 6.5 | 37.05 | 5.825472 | 1.682267 | 0.1037736 | 1.507692 | 0.1157895
10.2 | 0.88 | 5.7 | 6.58 | 0.5 | 13 | 6.5 | 37.05 | 5.630699 | 1.811498 | 0.1337386 | 1.569231 | 0.154386
12 | 0.88 | 5.7 | 6.58 | 0.5 | 13 | 6.5 | 37.05 | 5.630699 | 2.131174 | 0.1337386 | 1.846154 | 0.154386
12.2 | 0.88 | 5.7 | 6.58 | 0.5 | 13 | 6.5 | 37.05 | 5.630699 | 2.166694 | 0.1337386 | 1.876923 | 0.154386
12.2 | 0.88 | 5.7 | 6.58 | 0.5 | 13 | 6.5 | 37.05 | 5.630699 | 2.166694 | 0.1337386 | 1.876923 | 0.154386
12.6 | 0.88 | 5.7 | 6.58 | 0.5 | 13 | 6.5 | 37.05 | 5.630699 | 2.237733 | 0.1337386 | 1.938462 | 0.154386
12.8 | 1.1 | 5.7 | 6.8 | 0.5 | 13 | 6.5 | 37.05 | 5.448529 | 2.349258 | 0.1617647 | 1.969231 | 0.1929825
13.2 | 1.1 | 5.7 | 6.8 | 0.5 | 13 | 6.5 | 37.05 | 5.448529 | 2.422672 | 0.1617647 | 2.030769 | 0.1929825
13.2 | 1.1 | 5.7 | 6.8 | 0.5 | 13 | 6.5 | 37.05 | 5.448529 | 2.422672 | 0.1617647 | 2.030769 | 0.1929825
15.2 | 1.1 | 5.7 | 6.8 | 0.5 | 13 | 6.5 | 37.05 | 5.448529 | 2.789744 | 0.1617647 | 2.338462 | 0.1929825
15.8 | 1.1 | 5.7 | 6.8 | 0.5 | 13 | 6.5 | 37.05 | 5.448529 | 2.899865 | 0.1617647 | 2.430769 | 0.1929825
17 | 1.1 | 5.7 | 6.8 | 0.5 | 13 | 6.5 | 37.05 | 5.448529 | 3.120108 | 0.1617647 | 2.615385 | 0.1929825
17.8 | 1.32 | 5.7 | 7.02 | 0.5 | 13 | 6.5 | 37.05 | 5.277778 | 3.372632 | 0.1880342 | 2.738462 | 0.2315789
17.8 | 1.32 | 5.7 | 7.02 | 0.5 | 13 | 6.5 | 37.05 | 5.277778 | 3.372632 | 0.1880342 | 2.738462 | 0.2315789
19 | 1.32 | 5.7 | 7.02 | 0.5 | 13 | 6.5 | 37.05 | 5.277778 | 3.6 | 0.1880342 | 2.923077 | 0.2315789
19.8 | 1.32 | 5.7 | 7.02 | 0.5 | 13 | 6.5 | 37.05 | 5.277778 | 3.751579 | 0.1880342 | 3.046154 | 0.2315789
21.2 | 1.32 | 5.7 | 7.02 | 0.5 | 13 | 6.5 | 37.05 | 5.277778 | 4.016842 | 0.1880342 | 3.261538 | 0.2315789
21.2 | 1.54 | 5.7 | 7.24 | 0.5 | 13 | 6.5 | 37.05 | 5.117403 | 4.142726 | 0.2127072 | 3.261538 | 0.2701754
22 | 1.54 | 5.7 | 7.24 | 0.5 | 13 | 6.5 | 37.05 | 5.117403 | 4.299055 | 0.2127072 | 3.384615 | 0.2701754
23.2 | 1.54 | 5.7 | 7.24 | 0.5 | 13 | 6.5 | 37.05 | 5.117403 | 4.533549 | 0.2127072 | 3.569231 | 0.2701754
24.4 | 1.54 | 5.7 | 7.24 | 0.5 | 13 | 6.5 | 37.05 | 5.117403 | 4.768043 | 0.2127072 | 3.753846 | 0.2701754
25.6 | 1.54 | 5.7 | 7.24 | 0.5 | 13 | 6.5 | 37.05 | 5.117403 | 5.002537 | 0.2127072 | 3.938462 | 0.2701754
25.6 | 1.54 | 5.7 | 7.24 | 0.5 | 13 | 6.5 | 37.05 | 5.117403 | 5.002537 | 0.2127072 | 3.938462 | 0.2701754
26.8 | 1.54 | 5.7 | 7.24 | 0.5 | 13 | 6.5 | 37.05 | 5.117403 | 5.237031 | 0.2127072 | 4.123077 | 0.2701754
27.6 | 1.54 | 5.7 | 7.24 | 0.5 | 13 | 6.5 | 37.05 | 5.117403 | 5.39336 | 0.2127072 | 4.246154 | 0.2701754
29 | 1.54 | 5.7 | 7.24 | 0.5 | 13 | 6.5 | 37.05 | 5.117403 | 5.666937 | 0.2127072 | 4.461538 | 0.2701754
29 | 1.76 | 5.7 | 7.46 | 0.5 | 13 | 6.5 | 37.05 | 4.966488 | 5.839136 | 0.2359249 | 4.461538 | 0.3087719
30.4 | 1.76 | 5.7 | 7.46 | 0.5 | 13 | 6.5 | 37.05 | 4.966488 | 6.121026 | 0.2359249 | 4.676923 | 0.3087719
31.4 | 1.98 | 5.7 | 7.68 | 0.5 | 13 | 6.5 | 37.05 | 4.82421875 | 6.508826 | 0.2578125 | 4.830769 | 0.3473684
32.6 | 1.98 | 5.7 | 7.68 | 0.5 | 13 | 6.5 | 37.05 | 4.82421875 | 6.757571 | 0.2578125 | 5.015385 | 0.3473684
34 | 1.98 | 5.7 | 7.68 | 0.5 | 13 | 6.5 | 37.05 | 4.82421875 | 7.047773 | 0.2578125 | 5.230769 | 0.3473684
34 | 1.98 | 5.7 | 7.68 | 0.5 | 13 | 6.5 | 37.05 | 4.82421875 | 7.047773 | 0.2578125 | 5.230769 | 0.3473684
34.8 | 1.98 | 5.7 | 7.68 | 0.5 | 13 | 6.5 | 37.05 | 4.82421875 | 7.213603 | 0.2578125 | 5.353846 | 0.3473684
36.2 | 1.98 | 5.7 | 7.68 | 0.5 | 13 | 6.5 | 37.05 | 4.82421875 | 7.503806 | 0.2578125 | 5.569231 | 0.3473684
37.4 | 1.98 | 5.7 | 7.68 | 0.5 | 13 | 6.5 | 37.05 | 4.82421875 | 7.752551 | 0.2578125 | 5.753846 | 0.3473684
37.4 | 1.98 | 5.7 | 7.68 | 0.5 | 13 | 6.5 | 37.05 | 4.82421875 | 7.752551 | 0.2578125 | 5.753846 | 0.3473684
39.2 | 2.2 | 5.7 | 7.9 | 0.5 | 13 | 6.5 | 37.05 | 4.689873 | 8.358435 | 0.278481 | 6.030769 | 0.3859649
40.6 | 2.2 | 5.7 | 7.9 | 0.5 | 13 | 6.5 | 37.05 | 4.689873 | 8.65695 | 0.278481 | 6.246154 | 0.3859649
41.8 | 2.2 | 5.7 | 7.9 | 0.5 | 13 | 6.5 | 37.05 | 4.689873 | 8.912821 | 0.278481 | 6.430769 | 0.3859649
43.6 | 2.2 | 5.7 | 7.9 | 0.5 | 13 | 6.5 | 37.05 | 4.689873 | 9.296626 | 0.278481 | 6.707692 | 0.3859649
43.6 | 2.2 | 5.7 | 7.9 | 0.5 | 13 | 6.5 | 37.05 | 4.689873 | 9.296626 | 0.278481 | 6.707692 | 0.3859649
45 | 2.2 | 5.7 | 7.9 | 0.5 | 13 | 6.5 | 37.05 | 4.689873 | 9.595142 | 0.278481 | 6.923077 | 0.3859649
46.4 | 2.2 | 5.7 | 7.9 | 0.5 | 13 | 6.5 | 37.05 | 4.689873 | 9.893657 | 0.278481 | 7.138462 | 0.3859649
47.2 | 2.2 | 5.7 | 7.9 | 0.5 | 13 | 6.5 | 37.05 | 4.689873 | 10.06424 | 0.278481 | 7.261538 | 0.3859649
35.6 | 2.41 | 5.7 | 8.11 | 0.5 | 13 | 6.5 | 37.05 | 4.568434 | 7.792605 | 0.297164 | 5.476923 | 0.422807
35.6 | 2.41 | 5.7 | 8.11 | 0.5 | 13 | 6.5 | 37.05 | 4.568434 | 7.792605 | 0.297164 | 5.476923 | 0.422807
38.2 | 2.41 | 5.7 | 8.11 | 0.5 | 13 | 6.5 | 37.05 | 4.568434 | 8.361727 | 0.297164 | 5.876923 | 0.422807
41.8 | 2.41 | 5.7 | 8.11 | 0.5 | 13 | 6.5 | 37.05 | 4.568434 | 9.149744 | 0.297164 | 6.430769 | 0.422807
45.2 | 2.41 | 5.7 | 8.11 | 0.5 | 13 | 6.5 | 37.05 | 4.568434 | 9.893981 | 0.297164 | 6.953846 | 0.422807
45.2 | 2.41 | 5.7 | 8.11 | 0.5 | 13 | 6.5 | 37.05 | 4.568434 | 9.893981 | 0.297164 | 6.953846 | 0.422807
47.6 | 2.41 | 5.7 | 8.11 | 0.5 | 13 | 6.5 | 37.05 | 4.568434 | 10.41933 | 0.297164 | 7.323077 | 0.422807
49.8 | 2.63 | 5.7 | 8.33 | 0.5 | 13 | 6.5 | 37.05 | 4.447779 | 11.1966 | 0.3157263 | 7.661538 | 0.4614035
52.2 | 2.63 | 5.7 | 8.33 | 0.5 | 13 | 6.5 | 37.05 | 4.447779 | 11.73619 | 0.3157263 | 8.030769 | 0.4614035
53.8 | 2.63 | 5.7 | 8.33 | 0.5 | 13 | 6.5 | 37.05 | 4.447779 | 12.09592 | 0.3157263 | 8.276923 | 0.4614035
53.8 | 2.63 | 5.7 | 8.33 | 0.5 | 13 | 6.5 | 37.05 | 4.447779 | 12.09592 | 0.3157263 | 8.276923 | 0.4614035
56.2 | 2.63 | 5.7 | 8.33 | 0.5 | 13 | 6.5 | 37.05 | 4.447779 | 12.63552 | 0.3157263 | 8.646154 | 0.4614035
58.2 | 2.85 | 5.7 | 8.55 | 0.5 | 13 | 6.5 | 37.05 | 4.333333 | 13.43077 | 0.3333333 | 8.953846 | 0.5
60 | 2.85 | 5.7 | 8.55 | 0.5 | 13 | 6.5 | 37.05 | 4.333333 | 13.84615 | 0.3333333 | 9.230769 | 0.5
60 | 2.85 | 5.7 | 8.55 | 0.5 | 13 | 6.5 | 37.05 | 4.333333 | 13.84615 | 0.3333333 | 9.230769 | 0.5
62.2 | 2.85 | 5.7 | 8.55 | 0.5 | 13 | 6.5 | 37.05 | 4.333333 | 14.35385 | 0.3333333 | 9.569231 | 0.5
64 | 2.85 | 5.7 | 8.55 | 0.5 | 13 | 6.5 | 37.05 | 4.333333 | 14.76923 | 0.3333333 | 9.846154 | 0.5
65.8 | 2.85 | 5.7 | 8.55 | 0.5 | 13 | 6.5 | 37.05 | 4.333333 | 15.18462 | 0.3333333 | 10.12308 | 0.5
67.8 | 2.85 | 5.7 | 8.55 | 0.5 | 13 | 6.5 | 37.05 | 4.333333 | 15.64615 | 0.3333333 | 10.43077 | 0.5
67.8 | 2.85 | 5.7 | 8.55 | 0.5 | 13 | 6.5 | 37.05 | 4.333333 | 15.64615 | 0.3333333 | 10.43077 | 0.5
69.4 | 2.85 | 5.7 | 8.55 | 0.5 | 13 | 6.5 | 37.05 | 4.333333 | 16.01538 | 0.3333333 | 10.67692 | 0.5
71.6 | 3.07 | 5.7 | 8.77 | 0.5 | 13 | 6.5 | 37.05 | 4.224629 | 16.94823 | 0.350057 | 11.01538 | 0.5385965
73.4 | 3.07 | 5.7 | 8.77 | 0.5 | 13 | 6.5 | 37.05 | 4.224629 | 17.3743 | 0.350057 | 11.29231 | 0.5385965
73.4 | 3.07 | 5.7 | 8.77 | 0.5 | 13 | 6.5 | 37.05 | 4.224629 | 17.3743 | 0.350057 | 11.29231 | 0.5385965
75.6 | 3.07 | 5.7 | 8.77 | 0.5 | 13 | 6.5 | 37.05 | 4.224629 | 17.89506 | 0.350057 | 11.63077 | 0.5385965
77.6 | 3.07 | 5.7 | 8.77 | 0.5 | 13 | 6.5 | 37.05 | 4.224629 | 18.36848 | 0.350057 | 11.93846 | 0.5385965
79.4 | 3.07 | 5.7 | 8.77 | 0.5 | 13 | 6.5 | 37.05 | 4.224629 | 18.79455 | 0.350057 | 12.21538 | 0.5385965
80.6 | 3.07 | 5.7 | 8.77 | 0.5 | 13 | 6.5 | 37.05 | 4.224629 | 19.0786 | 0.350057 | 12.4 | 0.5385965
80.6 | 3.29 | 5.7 | 8.99 | 0.5 | 13 | 6.5 | 37.05 | 4.121246 | 19.55719 | 0.3659622 | 12.4 | 0.577193
77.8 | 3.29 | 5.7 | 8.99 | 0.5 | 13 | 6.5 | 37.05 | 4.121246 | 18.87779 | 0.3659622 | 11.96923 | 0.577193
78.2 | 3.29 | 5.7 | 8.99 | 0.5 | 13 | 6.5 | 37.05 | 4.121246 | 18.97484 | 0.3659622 | 12.03077 | 0.577193
80.6 | 3.29 | 5.7 | 8.99 | 0.5 | 13 | 6.5 | 37.05 | 4.121246 | 19.55719 | 0.3659622 | 12.4 | 0.577193
80.6 | 3.29 | 5.7 | 8.99 | 0.5 | 13 | 6.5 | 37.05 | 4.121246 | 19.55719 | 0.3659622 | 12.4 | 0.577193
81.2 | 3.29 | 5.7 | 8.99 | 0.5 | 13 | 6.5 | 37.05 | 4.121246 | 19.70278 | 0.3659622 | 12.49231 | 0.577193
81.2 | 3.51 | 5.7 | 9.21 | 0.5 | 13 | 6.5 | 37.05 | 4.022801 | 20.18494 | 0.3811075 | 12.49231 | 0.6157895
81.2 | 3.51 | 5.7 | 9.21 | 0.5 | 13 | 6.5 | 37.05 | 4.022801 | 20.18494 | 0.3811075 | 12.49231 | 0.6157895
81.2 | 3.51 | 5.7 | 9.21 | 0.5 | 13 | 6.5 | 37.05 | 4.022801 | 20.18494 | 0.3811075 | 12.49231 | 0.6157895
81.2 | 3.51 | 5.7 | 9.21 | 0.5 | 13 | 6.5 | 37.05 | 4.022801 | 20.18494 | 0.3811075 | 12.49231 | 0.6157895
81.2 | 3.51 | 5.7 | 9.21 | 0.5 | 13 | 6.5 | 37.05 | 4.022801 | 20.18494 | 0.3811075 | 12.49231 | 0.6157895
81.4 | 3.51 | 5.7 | 9.21 | 0.5 | 13 | 6.5 | 37.05 | 4.022801 | 20.23466 | 0.3811075 | 12.52308 | 0.6157895
85.2 | 3.51 | 5.7 | 9.21 | 0.5 | 13 | 6.5 | 37.05 | 4.022801 | 21.17927 | 0.3811075 | 13.10769 | 0.6157895
85.2 | 3.73 | 5.7 | 9.43 | 0.5 | 13 | 6.5 | 37.05 | 3.92895 | 21.68518 | 0.3955461 | 13.10769 | 0.654386
87.6 | 3.73 | 5.7 | 9.43 | 0.5 | 13 | 6.5 | 37.05 | 3.92895 | 22.29603 | 0.3955461 | 13.47692 | 0.654386
90.2 | 3.73 | 5.7 | 9.43 | 0.5 | 13 | 6.5 | 37.05 | 3.92895 | 22.95779 | 0.3955461 | 13.87692 | 0.654386
92.4 | 3.73 | 5.7 | 9.43 | 0.5 | 13 | 6.5 | 37.05 | 3.92895 | 23.51773 | 0.3955461 | 14.21538 | 0.654386
94.8 | 3.73 | 5.7 | 9.43 | 0.5 | 13 | 6.5 | 37.05 | 3.92895 | 24.12858 | 0.3955461 | 14.58462 | 0.654386
94.8 | 3.73 | 5.7 | 9.43 | 0.5 | 13 | 6.5 | 37.05 | 3.92895 | 24.12858 | 0.3955461 | 14.58462 | 0.654386
96.4 | 3.73 | 5.7 | 9.43 | 0.5 | 13 | 6.5 | 37.05 | 3.92895 | 24.53582 | 0.3955461 | 14.83077 | 0.654386
98.4 | 3.73 | 5.7 | 9.43 | 0.5 | 13 | 6.5 | 37.05 | 3.92895 | 25.04486 | 0.3955461 | 15.13846 | 0.654386
100.8 | 3.95 | 5.7 | 9.65 | 0.5 | 13 | 6.5 | 37.05 | 3.839378 | 26.25425 | 0.4093264 | 15.50769 | 0.6929825
99.6 | 3.95 | 5.7 | 9.65 | 0.5 | 13 | 6.5 | 37.05 | 3.839378 | 25.9417 | 0.4093264 | 15.32308 | 0.6929825
99.6 | 3.95 | 5.7 | 9.65 | 0.5 | 13 | 6.5 | 37.05 | 3.839378 | 25.9417 | 0.4093264 | 15.32308 | 0.6929825
99.8 | 3.95 | 5.7 | 9.65 | 0.5 | 13 | 6.5 | 37.05 | 3.839378 | 25.99379 | 0.4093264 | 15.35385 | 0.6929825
104.2 | 3.95 | 5.7 | 9.65 | 0.5 | 13 | 6.5 | 37.05 | 3.839378 | 27.13981 | 0.4093264 | 16.03077 | 0.6929825
107 | 4.17 | 5.7 | 9.87 | 0.5 | 13 | 6.5 | 37.05 | 3.753799 | 28.50445 | 0.4224924 | 16.46154 | 0.7315789
107 | 4.17 | 5.7 | 9.87 | 0.5 | 13 | 6.5 | 37.05 | 3.753799 | 28.50445 | 0.4224924 | 16.46154 | 0.7315789
109.2 | 4.17 | 5.7 | 9.87 | 0.5 | 13 | 6.5 | 37.05 | 3.753799 | 29.09053 | 0.4224924 | 16.8 | 0.7315789
111.4 | 4.17 | 5.7 | 9.87 | 0.5 | 13 | 6.5 | 37.05 | 3.753799 | 29.6766 | 0.4224924 | 17.13846 | 0.7315789
113.6 | 4.17 | 5.7 | 9.87 | 0.5 | 13 | 6.5 | 37.05 | 3.753799 | 30.26267 | 0.4224924 | 17.47692 | 0.7315789
116 | 4.17 | 5.7 | 9.87 | 0.5 | 13 | 6.5 | 37.05 | 3.753799 | 30.90202 | 0.4224924 | 17.84615 | 0.7315789
116 | 4.17 | 5.7 | 9.87 | 0.5 | 13 | 6.5 | 37.05 | 3.753799 | 30.90202 | 0.4224924 | 17.84615 | 0.7315789
118 | 4.17 | 5.7 | 9.87 | 0.5 | 13 | 6.5 | 37.05 | 3.753799 | 31.43482 | 0.4224924 | 18.15385 | 0.7315789
120 | 4.39 | 5.7 | 10.09 | 0.5 | 13 | 6.5 | 37.05 | 3.671952 | 32.68016 | 0.4350842 | 18.46154 | 0.7701754
122.4 | 4.39 | 5.7 | 10.09 | 0.5 | 13 | 6.5 | 37.05 | 3.671952 | 33.33377 | 0.4350842 | 18.83077 | 0.7701754
122.4 | 4.39 | 5.7 | 10.09 | 0.5 | 13 | 6.5 | 37.05 | 3.671952 | 33.33377 | 0.4350842 | 18.83077 | 0.7701754
124 | 4.39 | 5.7 | 10.09 | 0.5 | 13 | 6.5 | 37.05 | 3.671952 | 33.7695 | 0.4350842 | 19.07692 | 0.7701754
126.8 | 4.39 | 5.7 | 10.09 | 0.5 | 13 | 6.5 | 37.05 | 3.671952 | 34.53204 | 0.4350842 | 19.50769 | 0.7701754
128.8 | 4.39 | 5.7 | 10.09 | 0.5 | 13 | 6.5 | 37.05 | 3.671952 | 35.07671 | 0.4350842 | 19.81538 | 0.7701754
131 | 4.61 | 5.7 | 10.31 | 0.5 | 13 | 6.5 | 37.05 | 3.593598 | 36.45371 | 0.4471387 | 20.15385 | 0.8087719
131 | 4.61 | 5.7 | 10.31 | 0.5 | 13 | 6.5 | 37.05 | 3.593598 | 36.45371 | 0.4471387 | 20.15385 | 0.8087719
133.2 | 4.61 | 5.7 | 10.31 | 0.5 | 13 | 6.5 | 37.05 | 3.593598 | 37.06591 | 0.4471387 | 20.49231 | 0.8087719
135.2 | 4.61 | 5.7 | 10.31 | 0.5 | 13 | 6.5 | 37.05 | 3.593598 | 37.62246 | 0.4471387 | 20.8 | 0.8087719
137.8 | 4.61 | 5.7 | 10.31 | 0.5 | 13 | 6.5 | 37.05 | 3.593598 | 38.34596 | 0.4471387 | 21.2 | 0.8087719
137.8 | 4.61 | 5.7 | 10.31 | 0.5 | 13 | 6.5 | 37.05 | 3.593598 | 38.34596 | 0.4471387 | 21.2 | 0.8087719
139.4 | 4.83 | 5.7 | 10.53 | 0.5 | 13 | 6.5 | 37.05 | 3.518519 | 39.61895 | 0.4586895 | 21.44615 | 0.8473684
141.6 | 4.83 | 5.7 | 10.53 | 0.5 | 13 | 6.5 | 37.05 | 3.518519 | 40.24421 | 0.4586895 | 21.78462 | 0.8473684
144 | 4.83 | 5.7 | 10.53 | 0.5 | 13 | 6.5 | 37.05 | 3.518519 | 40.92632 | 0.4586895 | 22.15385 | 0.8473684
146.2 | 4.83 | 5.7 | 10.53 | 0.5 | 13 | 6.5 | 37.05 | 3.518519 | 41.55158 | 0.4586895 | 22.49231 | 0.8473684
146.2 | 4.83 | 5.7 | 10.53 | 0.5 | 13 | 6.5 | 37.05 | 3.518519 | 41.55158 | 0.4586895 | 22.49231 | 0.8473684
148.8 | 4.83 | 5.7 | 10.53 | 0.5 | 13 | 6.5 | 37.05 | 3.518519 | 42.29053 | 0.4586895 | 22.89231 | 0.8473684
150.8 | 4.83 | 5.7 | 10.53 | 0.5 | 13 | 6.5 | 37.05 | 3.518519 | 42.85895 | 0.4586895 | 23.2 | 0.8473684
152.8 | 4.83 | 5.7 | 10.53 | 0.5 | 13 | 6.5 | 37.05 | 3.518519 | 43.42737 | 0.4586895 | 23.50769 | 0.8473684
152.8 | 4.83 | 5.7 | 10.53 | 0.5 | 13 | 6.5 | 37.05 | 3.518519 | 43.42737 | 0.4586895 | 23.50769 | 0.8473684
155 | 4.83 | 5.7 | 10.53 | 0.5 | 13 | 6.5 | 37.05 | 3.518519 | 44.05263 | 0.4586895 | 23.84615 | 0.8473684
157.6 | 5.05 | 5.7 | 10.75 | 0.5 | 13 | 6.5 | 37.05 | 3.446512 | 45.7274 | 0.4697674 | 24.24615 | 0.8859649
159.6 | 5.05 | 5.7 | 10.75 | 0.5 | 13 | 6.5 | 37.05 | 3.446512 | 46.30769 | 0.4697674 | 24.55385 | 0.8859649
162 | 5.05 | 5.7 | 10.75 | 0.5 | 13 | 6.5 | 37.05 | 3.446512 | 47.00405 | 0.4697674 | 24.92308 | 0.8859649
162 | 5.05 | 5.7 | 10.75 | 0.5 | 13 | 6.5 | 37.05 | 3.446512 | 47.00405 | 0.4697674 | 24.92308 | 0.8859649
164.2 | 5.05 | 5.7 | 10.75 | 0.5 | 13 | 6.5 | 37.05 | 3.446512 | 47.64238 | 0.4697674 | 25.26154 | 0.8859649
166.2 | 5.05 | 5.7 | 10.75 | 0.5 | 13 | 6.5 | 37.05 | 3.446512 | 48.22267 | 0.4697674 | 25.56923 | 0.8859649
168.4 | 5.05 | 5.7 | 10.75 | 0.5 | 13 | 6.5 | 37.05 | 3.446512 | 48.861 | 0.4697674 | 25.90769 | 0.8859649
168.4 | 5.27 | 5.7 | 10.97 | 0.5 | 13 | 6.5 | 37.05 | 3.377393 | 49.86094 | 0.4804011 | 25.90769 | 0.9245614
171 | 5.27 | 5.7 | 10.97 | 0.5 | 13 | 6.5 | 37.05 | 3.377393 | 50.63077 | 0.4804011 | 26.30769 | 0.9245614
173 | 5.49 | 5.7 | 11.19 | 0.5 | 13 | 6.5 | 37.05 | 3.310992 | 52.2502 | 0.4906166 | 26.61538 | 0.9631579
144.8 | 5.49 | 5.7 | 11.19 | 0.5 | 13 | 6.5 | 37.05 | 3.310992 | 43.73312 | 0.4906166 | 22.27692 | 0.9631579
4.4 | 5.49 | 5.7 | 11.19 | 0.5 | 13 | 6.5 | 37.05 | 3.310992 | 1.328907 | 0.4906166 | 0.6769231 | 0.9631579
4.4 | 5.49 | 5.7 | 11.19 | 0.5 | 13 | 6.5 | 37.05 | 3.310992 | 1.328907 | 0.4906166 | 0.6769231 | 0.9631579
5.8 | 5.49 | 5.7 | 11.19 | 0.5 | 13 | 6.5 | 37.05 | 3.310992 | 1.751741 | 0.4906166 | 0.8923077 | 0.9631579
6 | 5.49 | 5.7 | 11.19 | 0.5 | 13 | 6.5 | 37.05 | 3.310992 | 1.812146 | 0.4906166 | 0.9230769 | 0.9631579
6 | 5.49 | 5.7 | 11.19 | 0.5 | 13 | 6.5 | 37.05 | 3.310992 | 1.812146 | 0.4906166 | 0.9230769 | 0.9631579
6 | 5.49 | 5.7 | 11.19 | 0.5 | 13 | 6.5 | 37.05 | 3.310992 | 1.812146 | 0.4906166 | 0.9230769 | 0.9631579
6 | 5.71 | 5.7 | 11.41 | 0.5 | 13 | 6.5 | 37.05 | 3.247152 | 1.847773 | 0.5004382 | 0.9230769 | 1.001754
6.2 | 5.71 | 5.7 | 11.41 | 0.5 | 13 | 6.5 | 37.05 | 3.247152 | 1.909366 | 0.5004382 | 0.9538462 | 1.001754
6.2 | 5.71 | 5.7 | 11.41 | 0.5 | 13 | 6.5 | 37.05 | 3.247152 | 1.909366 | 0.5004382 | 0.9538462 | 1.001754
6.4 | 5.71 | 5.7 | 11.41 | 0.5 | 13 | 6.5 | 37.05 | 3.247152 | 1.970958 | 0.5004382 | 0.9846154 | 1.001754
6.4 | 5.71 | 5.7 | 11.41 | 0.5 | 13 | 6.5 | 37.05 | 3.247152 | 1.970958 | 0.5004382 | 0.9846154 | 1.001754
6.4 | 5.71 | 5.7 | 11.41 | 0.5 | 13 | 6.5 | 37.05 | 3.247152 | 1.970958 | 0.5004382 | 0.9846154 | 1.001754
6.4 | 5.71 | 5.7 | 11.41 | 0.5 | 13 | 6.5 | 37.05 | 3.247152 | 1.970958 | 0.5004382 | 0.9846154 | 1.001754
6.4 | 5.71 | 5.7 | 11.41 | 0.5 | 13 | 6.5 | 37.05 | 3.247152 | 1.970958 | 0.5004382 | 0.9846154 | 1.001754
52.2502
173
[5 empty] | KT | 6.5

## Uji Tarik Sp. 3
Force(F) | Stroke(ΔL) | GL (awal) | GL (akhir) | T | W | A0 | Vol | A1 | True Stress | True Strain | Stress Engineer | Strain Engineer
kgf | mm | mm | mm | mm | mm | mm2 | mm3 | mm2 | kgf/mm2 |  | kgf/mm2
1.4 | 0 | 5.7 | 5.7 | 0.5 | 13 | 6.5 | 37.05 | 6.5 | 0.2153846 | 0 | 0.2153846 | 0
1.8 | 0 | 5.7 | 5.7 | 0.5 | 13 | 6.5 | 37.05 | 6.5 | 0.2769231 | 0 | 0.2769231 | 0
4.8 | 0 | 5.7 | 5.7 | 0.5 | 13 | 6.5 | 37.05 | 6.5 | 0.7384615 | 0 | 0.7384615 | 0
4.8 | 0 | 5.7 | 5.7 | 0.5 | 13 | 6.5 | 37.05 | 6.5 | 0.7384615 | 0 | 0.7384615 | 0
5 | 0 | 5.7 | 5.7 | 0.5 | 13 | 6.5 | 37.05 | 6.5 | 0.7692308 | 0 | 0.7692308 | 0
5 | 0 | 5.7 | 5.7 | 0.5 | 13 | 6.5 | 37.05 | 6.5 | 0.7692308 | 0 | 0.7692308 | 0
5.2 | 0 | 5.7 | 5.7 | 0.5 | 13 | 6.5 | 37.05 | 6.5 | 0.8 | 0 | 0.8 | 0
5.4 | 0 | 5.7 | 5.7 | 0.5 | 13 | 6.5 | 37.05 | 6.5 | 0.8307692 | 0 | 0.8307692 | 0
5.6 | 0 | 5.7 | 5.7 | 0.5 | 13 | 6.5 | 37.05 | 6.5 | 0.8615385 | 0 | 0.8615385 | 0
5.6 | 0 | 5.7 | 5.7 | 0.5 | 13 | 6.5 | 37.05 | 6.5 | 0.8615385 | 0 | 0.8615385 | 0
7.8 | 0.22 | 5.7 | 5.92 | 0.5 | 13 | 6.5 | 37.05 | 6.258446 | 1.246316 | 0.03716216 | 1.2 | 0.03859649
8 | 0.22 | 5.7 | 5.92 | 0.5 | 13 | 6.5 | 37.05 | 6.258446 | 1.278273 | 0.03716216 | 1.230769 | 0.03859649
8.4 | 0.22 | 5.7 | 5.92 | 0.5 | 13 | 6.5 | 37.05 | 6.258446 | 1.342186 | 0.03716216 | 1.292308 | 0.03859649
8.6 | 0.22 | 5.7 | 5.92 | 0.5 | 13 | 6.5 | 37.05 | 6.258446 | 1.374143 | 0.03716216 | 1.323077 | 0.03859649
8.6 | 0.22 | 5.7 | 5.92 | 0.5 | 13 | 6.5 | 37.05 | 6.258446 | 1.374143 | 0.03716216 | 1.323077 | 0.03859649
10.4 | 0.22 | 5.7 | 5.92 | 0.5 | 13 | 6.5 | 37.05 | 6.258446 | 1.661754 | 0.03716216 | 1.6 | 0.03859649
11 | 0.44 | 5.7 | 6.14 | 0.5 | 13 | 6.5 | 37.05 | 6.034202 | 1.822942 | 0.07166124 | 1.692308 | 0.07719298
11.4 | 0.44 | 5.7 | 6.14 | 0.5 | 13 | 6.5 | 37.05 | 6.034202 | 1.889231 | 0.07166124 | 1.753846 | 0.07719298
11.4 | 0.44 | 5.7 | 6.14 | 0.5 | 13 | 6.5 | 37.05 | 6.034202 | 1.889231 | 0.07166124 | 1.753846 | 0.07719298
11.6 | 0.44 | 5.7 | 6.14 | 0.5 | 13 | 6.5 | 37.05 | 6.034202 | 1.922375 | 0.07166124 | 1.784615 | 0.07719298
11.8 | 0.44 | 5.7 | 6.14 | 0.5 | 13 | 6.5 | 37.05 | 6.034202 | 1.95552 | 0.07166124 | 1.815385 | 0.07719298
11.8 | 0.44 | 5.7 | 6.14 | 0.5 | 13 | 6.5 | 37.05 | 6.034202 | 1.95552 | 0.07166124 | 1.815385 | 0.07719298
12.4 | 0.44 | 5.7 | 6.14 | 0.5 | 13 | 6.5 | 37.05 | 6.034202 | 2.054953 | 0.07166124 | 1.907692 | 0.07719298
12.4 | 0.66 | 5.7 | 6.36 | 0.5 | 13 | 6.5 | 37.05 | 5.825472 | 2.128583 | 0.1037736 | 1.907692 | 0.1157895
12.8 | 0.66 | 5.7 | 6.36 | 0.5 | 13 | 6.5 | 37.05 | 5.825472 | 2.197247 | 0.1037736 | 1.969231 | 0.1157895
13 | 0.66 | 5.7 | 6.36 | 0.5 | 13 | 6.5 | 37.05 | 5.825472 | 2.231579 | 0.1037736 | 2 | 0.1157895
13.2 | 0.66 | 5.7 | 6.36 | 0.5 | 13 | 6.5 | 37.05 | 5.825472 | 2.265911 | 0.1037736 | 2.030769 | 0.1157895
13.4 | 0.88 | 5.7 | 6.58 | 0.5 | 13 | 6.5 | 37.05 | 5.630699 | 2.379811 | 0.1337386 | 2.061538 | 0.154386
13.4 | 0.88 | 5.7 | 6.58 | 0.5 | 13 | 6.5 | 37.05 | 5.630699 | 2.379811 | 0.1337386 | 2.061538 | 0.154386
13.6 | 0.88 | 5.7 | 6.58 | 0.5 | 13 | 6.5 | 37.05 | 5.630699 | 2.415331 | 0.1337386 | 2.092308 | 0.154386
13.8 | 0.88 | 5.7 | 6.58 | 0.5 | 13 | 6.5 | 37.05 | 5.630699 | 2.45085 | 0.1337386 | 2.123077 | 0.154386
13.8 | 0.88 | 5.7 | 6.58 | 0.5 | 13 | 6.5 | 37.05 | 5.630699 | 2.45085 | 0.1337386 | 2.123077 | 0.154386
14 | 0.88 | 5.7 | 6.58 | 0.5 | 13 | 6.5 | 37.05 | 5.630699 | 2.48637 | 0.1337386 | 2.153846 | 0.154386
14.2 | 1.1 | 5.7 | 6.8 | 0.5 | 13 | 6.5 | 37.05 | 5.448529 | 2.606208 | 0.1617647 | 2.184615 | 0.1929825
14.4 | 1.1 | 5.7 | 6.8 | 0.5 | 13 | 6.5 | 37.05 | 5.448529 | 2.642915 | 0.1617647 | 2.215385 | 0.1929825
14.6 | 1.1 | 5.7 | 6.8 | 0.5 | 13 | 6.5 | 37.05 | 5.448529 | 2.679622 | 0.1617647 | 2.246154 | 0.1929825
14.8 | 1.1 | 5.7 | 6.8 | 0.5 | 13 | 6.5 | 37.05 | 5.448529 | 2.716329 | 0.1617647 | 2.276923 | 0.1929825
14.8 | 1.1 | 5.7 | 6.8 | 0.5 | 13 | 6.5 | 37.05 | 5.448529 | 2.716329 | 0.1617647 | 2.276923 | 0.1929825
15.2 | 1.32 | 5.7 | 7.02 | 0.5 | 13 | 6.5 | 37.05 | 5.277778 | 2.88 | 0.1880342 | 2.338462 | 0.2315789
15.8 | 1.32 | 5.7 | 7.02 | 0.5 | 13 | 6.5 | 37.05 | 5.277778 | 2.993684 | 0.1880342 | 2.430769 | 0.2315789
16.2 | 1.32 | 5.7 | 7.02 | 0.5 | 13 | 6.5 | 37.05 | 5.277778 | 3.069474 | 0.1880342 | 2.492308 | 0.2315789
16.2 | 1.32 | 5.7 | 7.02 | 0.5 | 13 | 6.5 | 37.05 | 5.277778 | 3.069474 | 0.1880342 | 2.492308 | 0.2315789
17.6 | 1.32 | 5.7 | 7.02 | 0.5 | 13 | 6.5 | 37.05 | 5.277778 | 3.334737 | 0.1880342 | 2.707692 | 0.2315789
19.8 | 1.32 | 5.7 | 7.02 | 0.5 | 13 | 6.5 | 37.05 | 5.277778 | 3.751579 | 0.1880342 | 3.046154 | 0.2315789
20.6 | 1.32 | 5.7 | 7.02 | 0.5 | 13 | 6.5 | 37.05 | 5.277778 | 3.903158 | 0.1880342 | 3.169231 | 0.2315789
21.2 | 1.54 | 5.7 | 7.24 | 0.5 | 13 | 6.5 | 37.05 | 5.117403 | 4.142726 | 0.2127072 | 3.261538 | 0.2701754
21.2 | 1.54 | 5.7 | 7.24 | 0.5 | 13 | 6.5 | 37.05 | 5.117403 | 4.142726 | 0.2127072 | 3.261538 | 0.2701754
23.2 | 1.54 | 5.7 | 7.24 | 0.5 | 13 | 6.5 | 37.05 | 5.117403 | 4.533549 | 0.2127072 | 3.569231 | 0.2701754
24.4 | 1.54 | 5.7 | 7.24 | 0.5 | 13 | 6.5 | 37.05 | 5.117403 | 4.768043 | 0.2127072 | 3.753846 | 0.2701754
25.6 | 1.54 | 5.7 | 7.24 | 0.5 | 13 | 6.5 | 37.05 | 5.117403 | 5.002537 | 0.2127072 | 3.938462 | 0.2701754
25.6 | 1.76 | 5.7 | 7.46 | 0.5 | 13 | 6.5 | 37.05 | 4.966488 | 5.154548 | 0.2359249 | 3.938462 | 0.3087719
27 | 1.76 | 5.7 | 7.46 | 0.5 | 13 | 6.5 | 37.05 | 4.966488 | 5.436437 | 0.2359249 | 4.153846 | 0.3087719
28 | 1.76 | 5.7 | 7.46 | 0.5 | 13 | 6.5 | 37.05 | 4.966488 | 5.637787 | 0.2359249 | 4.307692 | 0.3087719
29.4 | 1.76 | 5.7 | 7.46 | 0.5 | 13 | 6.5 | 37.05 | 4.966488 | 5.919676 | 0.2359249 | 4.523077 | 0.3087719
30.8 | 1.76 | 5.7 | 7.46 | 0.5 | 13 | 6.5 | 37.05 | 4.966488 | 6.201565 | 0.2359249 | 4.738462 | 0.3087719
30.8 | 1.76 | 5.7 | 7.46 | 0.5 | 13 | 6.5 | 37.05 | 4.966488 | 6.201565 | 0.2359249 | 4.738462 | 0.3087719
32.6 | 1.76 | 5.7 | 7.46 | 0.5 | 13 | 6.5 | 37.05 | 4.966488 | 6.563995 | 0.2359249 | 5.015385 | 0.3087719
28.4 | 1.76 | 5.7 | 7.46 | 0.5 | 13 | 6.5 | 37.05 | 4.966488 | 5.718327 | 0.2359249 | 4.369231 | 0.3087719
29 | 1.98 | 5.7 | 7.68 | 0.5 | 13 | 6.5 | 37.05 | 4.82421875 | 6.011336 | 0.2578125 | 4.461538 | 0.3473684
29 | 1.98 | 5.7 | 7.68 | 0.5 | 13 | 6.5 | 37.05 | 4.82421875 | 6.011336 | 0.2578125 | 4.461538 | 0.3473684
33.2 | 1.98 | 5.7 | 7.68 | 0.5 | 13 | 6.5 | 37.05 | 4.82421875 | 6.881943 | 0.2578125 | 5.107692 | 0.3473684
35.4 | 1.98 | 5.7 | 7.68 | 0.5 | 13 | 6.5 | 37.05 | 4.82421875 | 7.337976 | 0.2578125 | 5.446154 | 0.3473684
37.6 | 1.98 | 5.7 | 7.68 | 0.5 | 13 | 6.5 | 37.05 | 4.82421875 | 7.794008 | 0.2578125 | 5.784615 | 0.3473684
39.4 | 2.2 | 5.7 | 7.9 | 0.5 | 13 | 6.5 | 37.05 | 4.689873 | 8.40108 | 0.278481 | 6.061538 | 0.3859649
39.4 | 2.2 | 5.7 | 7.9 | 0.5 | 13 | 6.5 | 37.05 | 4.689873 | 8.40108 | 0.278481 | 6.061538 | 0.3859649
39.4 | 2.2 | 5.7 | 7.9 | 0.5 | 13 | 6.5 | 37.05 | 4.689873 | 8.40108 | 0.278481 | 6.061538 | 0.3859649
38 | 2.2 | 5.7 | 7.9 | 0.5 | 13 | 6.5 | 37.05 | 4.689873 | 8.102564 | 0.278481 | 5.846154 | 0.3859649
42 | 2.2 | 5.7 | 7.9 | 0.5 | 13 | 6.5 | 37.05 | 4.689873 | 8.955466 | 0.278481 | 6.461538 | 0.3859649
42 | 2.42 | 5.7 | 8.12 | 0.5 | 13 | 6.5 | 37.05 | 4.562808 | 9.204858 | 0.2980296 | 6.461538 | 0.4245614
41 | 2.42 | 5.7 | 8.12 | 0.5 | 13 | 6.5 | 37.05 | 4.562808 | 8.985695 | 0.2980296 | 6.307692 | 0.4245614
44.8 | 2.42 | 5.7 | 8.12 | 0.5 | 13 | 6.5 | 37.05 | 4.562808 | 9.818516 | 0.2980296 | 6.892308 | 0.4245614
48 | 2.42 | 5.7 | 8.12 | 0.5 | 13 | 6.5 | 37.05 | 4.562808 | 10.51984 | 0.2980296 | 7.384615 | 0.4245614
46.4 | 2.42 | 5.7 | 8.12 | 0.5 | 13 | 6.5 | 37.05 | 4.562808 | 10.16918 | 0.2980296 | 7.138462 | 0.4245614
46.4 | 2.42 | 5.7 | 8.12 | 0.5 | 13 | 6.5 | 37.05 | 4.562808 | 10.16918 | 0.2980296 | 7.138462 | 0.4245614
50.2 | 2.42 | 5.7 | 8.12 | 0.5 | 13 | 6.5 | 37.05 | 4.562808 | 11.002 | 0.2980296 | 7.723077 | 0.4245614
52 | 2.42 | 5.7 | 8.12 | 0.5 | 13 | 6.5 | 37.05 | 4.562808 | 11.39649 | 0.2980296 | 8 | 0.4245614
53.8 | 2.64 | 5.7 | 8.34 | 0.5 | 13 | 6.5 | 37.05 | 4.442446 | 12.11045 | 0.3165468 | 8.276923 | 0.4631579
55.8 | 2.64 | 5.7 | 8.34 | 0.5 | 13 | 6.5 | 37.05 | 4.442446 | 12.56065 | 0.3165468 | 8.584615 | 0.4631579
55.8 | 2.64 | 5.7 | 8.34 | 0.5 | 13 | 6.5 | 37.05 | 4.442446 | 12.56065 | 0.3165468 | 8.584615 | 0.4631579
57.6 | 2.64 | 5.7 | 8.34 | 0.5 | 13 | 6.5 | 37.05 | 4.442446 | 12.96583 | 0.3165468 | 8.861538 | 0.4631579
59.2 | 2.64 | 5.7 | 8.34 | 0.5 | 13 | 6.5 | 37.05 | 4.442446 | 13.32599 | 0.3165468 | 9.107692 | 0.4631579
61.4 | 2.64 | 5.7 | 8.34 | 0.5 | 13 | 6.5 | 37.05 | 4.442446 | 13.82121 | 0.3165468 | 9.446154 | 0.4631579
61.4 | 2.86 | 5.7 | 8.56 | 0.5 | 13 | 6.5 | 37.05 | 4.328271 | 14.1858 | 0.3341121 | 9.446154 | 0.5017544
63 | 2.86 | 5.7 | 8.56 | 0.5 | 13 | 6.5 | 37.05 | 4.328271 | 14.55547 | 0.3341121 | 9.692308 | 0.5017544
65 | 2.86 | 5.7 | 8.56 | 0.5 | 13 | 6.5 | 37.05 | 4.328271 | 15.01754 | 0.3341121 | 10 | 0.5017544
67 | 2.86 | 5.7 | 8.56 | 0.5 | 13 | 6.5 | 37.05 | 4.328271 | 15.47962 | 0.3341121 | 10.30769 | 0.5017544
68.6 | 2.86 | 5.7 | 8.56 | 0.5 | 13 | 6.5 | 37.05 | 4.328271 | 15.84928 | 0.3341121 | 10.55385 | 0.5017544
68.6 | 2.86 | 5.7 | 8.56 | 0.5 | 13 | 6.5 | 37.05 | 4.328271 | 15.84928 | 0.3341121 | 10.55385 | 0.5017544
70.6 | 3.08 | 5.7 | 8.78 | 0.5 | 13 | 6.5 | 37.05 | 4.219818 | 16.73058 | 0.3507973 | 10.86154 | 0.5403509
72.6 | 3.08 | 5.7 | 8.78 | 0.5 | 13 | 6.5 | 37.05 | 4.219818 | 17.20453 | 0.3507973 | 11.16923 | 0.5403509
74 | 3.08 | 5.7 | 8.78 | 0.5 | 13 | 6.5 | 37.05 | 4.219818 | 17.5363 | 0.3507973 | 11.38462 | 0.5403509
74 | 3.08 | 5.7 | 8.78 | 0.5 | 13 | 6.5 | 37.05 | 4.219818 | 17.5363 | 0.3507973 | 11.38462 | 0.5403509
76.2 | 3.08 | 5.7 | 8.78 | 0.5 | 13 | 6.5 | 37.05 | 4.219818 | 18.05765 | 0.3507973 | 11.72308 | 0.5403509
78.2 | 3.08 | 5.7 | 8.78 | 0.5 | 13 | 6.5 | 37.05 | 4.219818 | 18.53161 | 0.3507973 | 12.03077 | 0.5403509
81 | 3.08 | 5.7 | 8.78 | 0.5 | 13 | 6.5 | 37.05 | 4.219818 | 19.19514 | 0.3507973 | 12.46154 | 0.5403509
84 | 3.3 | 5.7 | 9 | 0.5 | 13 | 6.5 | 37.05 | 4.116667 | 20.40486 | 0.3666667 | 12.92308 | 0.5789474
84 | 3.3 | 5.7 | 9 | 0.5 | 13 | 6.5 | 37.05 | 4.116667 | 20.40486 | 0.3666667 | 12.92308 | 0.5789474
83.4 | 3.3 | 5.7 | 9 | 0.5 | 13 | 6.5 | 37.05 | 4.116667 | 20.25911 | 0.3666667 | 12.83077 | 0.5789474
83.6 | 3.3 | 5.7 | 9 | 0.5 | 13 | 6.5 | 37.05 | 4.116667 | 20.30769 | 0.3666667 | 12.86154 | 0.5789474
86.8 | 3.3 | 5.7 | 9 | 0.5 | 13 | 6.5 | 37.05 | 4.116667 | 21.08502 | 0.3666667 | 13.35385 | 0.5789474
86.8 | 3.3 | 5.7 | 9 | 0.5 | 13 | 6.5 | 37.05 | 4.116667 | 21.08502 | 0.3666667 | 13.35385 | 0.5789474
85.6 | 3.3 | 5.7 | 9 | 0.5 | 13 | 6.5 | 37.05 | 4.116667 | 20.79352 | 0.3666667 | 13.16923 | 0.5789474
85.6 | 3.52 | 5.7 | 9.22 | 0.5 | 13 | 6.5 | 37.05 | 4.018438 | 21.30181 | 0.3817787 | 13.16923 | 0.6175439
85.6 | 3.52 | 5.7 | 9.22 | 0.5 | 13 | 6.5 | 37.05 | 4.018438 | 21.30181 | 0.3817787 | 13.16923 | 0.6175439
85.6 | 3.52 | 5.7 | 9.22 | 0.5 | 13 | 6.5 | 37.05 | 4.018438 | 21.30181 | 0.3817787 | 13.16923 | 0.6175439
85.6 | 3.52 | 5.7 | 9.22 | 0.5 | 13 | 6.5 | 37.05 | 4.018438 | 21.30181 | 0.3817787 | 13.16923 | 0.6175439
85.6 | 3.52 | 5.7 | 9.22 | 0.5 | 13 | 6.5 | 37.05 | 4.018438 | 21.30181 | 0.3817787 | 13.16923 | 0.6175439
85.6 | 3.52 | 5.7 | 9.22 | 0.5 | 13 | 6.5 | 37.05 | 4.018438 | 21.30181 | 0.3817787 | 13.16923 | 0.6175439
85.6 | 3.52 | 5.7 | 9.22 | 0.5 | 13 | 6.5 | 37.05 | 4.018438 | 21.30181 | 0.3817787 | 13.16923 | 0.6175439
85.6 | 3.73 | 5.7 | 9.43 | 0.5 | 13 | 6.5 | 37.05 | 3.92895 | 21.78699 | 0.3955461 | 13.16923 | 0.654386
87.4 | 3.73 | 5.7 | 9.43 | 0.5 | 13 | 6.5 | 37.05 | 3.92895 | 22.24513 | 0.3955461 | 13.44615 | 0.654386
90.6 | 3.73 | 5.7 | 9.43 | 0.5 | 13 | 6.5 | 37.05 | 3.92895 | 23.0596 | 0.3955461 | 13.93846 | 0.654386
93.8 | 3.73 | 5.7 | 9.43 | 0.5 | 13 | 6.5 | 37.05 | 3.92895 | 23.87406 | 0.3955461 | 14.43077 | 0.654386
97.6 | 3.95 | 5.7 | 9.65 | 0.5 | 13 | 6.5 | 37.05 | 3.839378 | 25.42078 | 0.4093264 | 15.01538 | 0.6929825
97.6 | 3.95 | 5.7 | 9.65 | 0.5 | 13 | 6.5 | 37.05 | 3.839378 | 25.42078 | 0.4093264 | 15.01538 | 0.6929825
100 | 3.95 | 5.7 | 9.65 | 0.5 | 13 | 6.5 | 37.05 | 3.839378 | 26.04588 | 0.4093264 | 15.38462 | 0.6929825
103.8 | 3.95 | 5.7 | 9.65 | 0.5 | 13 | 6.5 | 37.05 | 3.839378 | 27.03563 | 0.4093264 | 15.96923 | 0.6929825
107 | 3.95 | 5.7 | 9.65 | 0.5 | 13 | 6.5 | 37.05 | 3.839378 | 27.8691 | 0.4093264 | 16.46154 | 0.6929825
110.2 | 3.95 | 5.7 | 9.65 | 0.5 | 13 | 6.5 | 37.05 | 3.839378 | 28.70256 | 0.4093264 | 16.95385 | 0.6929825
110.2 | 3.95 | 5.7 | 9.65 | 0.5 | 13 | 6.5 | 37.05 | 3.839378 | 28.70256 | 0.4093264 | 16.95385 | 0.6929825
113 | 3.95 | 5.7 | 9.65 | 0.5 | 13 | 6.5 | 37.05 | 3.839378 | 29.43185 | 0.4093264 | 17.38462 | 0.6929825
116.2 | 4.17 | 5.7 | 9.87 | 0.5 | 13 | 6.5 | 37.05 | 3.753799 | 30.9553 | 0.4224924 | 17.87692 | 0.7315789
118.8 | 4.17 | 5.7 | 9.87 | 0.5 | 13 | 6.5 | 37.05 | 3.753799 | 31.64794 | 0.4224924 | 18.27692 | 0.7315789
118.8 | 4.17 | 5.7 | 9.87 | 0.5 | 13 | 6.5 | 37.05 | 3.753799 | 31.64794 | 0.4224924 | 18.27692 | 0.7315789
122 | 4.17 | 5.7 | 9.87 | 0.5 | 13 | 6.5 | 37.05 | 3.753799 | 32.5004 | 0.4224924 | 18.76923 | 0.7315789
124.8 | 4.17 | 5.7 | 9.87 | 0.5 | 13 | 6.5 | 37.05 | 3.753799 | 33.24632 | 0.4224924 | 19.2 | 0.7315789
127.8 | 4.17 | 5.7 | 9.87 | 0.5 | 13 | 6.5 | 37.05 | 3.753799 | 34.04551 | 0.4224924 | 19.66154 | 0.7315789
131.2 | 4.17 | 5.7 | 9.87 | 0.5 | 13 | 6.5 | 37.05 | 3.753799 | 34.95126 | 0.4224924 | 20.18462 | 0.7315789
131.2 | 4.17 | 5.7 | 9.87 | 0.5 | 13 | 6.5 | 37.05 | 3.753799 | 34.95126 | 0.4224924 | 20.18462 | 0.7315789
134 | 4.39 | 5.7 | 10.09 | 0.5 | 13 | 6.5 | 37.05 | 3.671952 | 36.49285 | 0.4350842 | 20.61538 | 0.7701754
137.4 | 4.39 | 5.7 | 10.09 | 0.5 | 13 | 6.5 | 37.05 | 3.671952 | 37.41879 | 0.4350842 | 21.13846 | 0.7701754
140.4 | 4.39 | 5.7 | 10.09 | 0.5 | 13 | 6.5 | 37.05 | 3.671952 | 38.23579 | 0.4350842 | 21.6 | 0.7701754
140.4 | 4.39 | 5.7 | 10.09 | 0.5 | 13 | 6.5 | 37.05 | 3.671952 | 38.23579 | 0.4350842 | 21.6 | 0.7701754
144.2 | 4.39 | 5.7 | 10.09 | 0.5 | 13 | 6.5 | 37.05 | 3.671952 | 39.27066 | 0.4350842 | 22.18462 | 0.7701754
147.2 | 4.39 | 5.7 | 10.09 | 0.5 | 13 | 6.5 | 37.05 | 3.671952 | 40.08767 | 0.4350842 | 22.64615 | 0.7701754
150.4 | 4.61 | 5.7 | 10.31 | 0.5 | 13 | 6.5 | 37.05 | 3.593598 | 41.8522 | 0.4471387 | 23.13846 | 0.8087719
153.6 | 4.61 | 5.7 | 10.31 | 0.5 | 13 | 6.5 | 37.05 | 3.593598 | 42.74267 | 0.4471387 | 23.63077 | 0.8087719
153.6 | 4.83 | 5.7 | 10.53 | 0.5 | 13 | 6.5 | 37.05 | 3.518519 | 43.65474 | 0.4586895 | 23.63077 | 0.8473684
157 | 4.83 | 5.7 | 10.53 | 0.5 | 13 | 6.5 | 37.05 | 3.518519 | 44.62105 | 0.4586895 | 24.15385 | 0.8473684
159.2 | 4.83 | 5.7 | 10.53 | 0.5 | 13 | 6.5 | 37.05 | 3.518519 | 45.24632 | 0.4586895 | 24.49231 | 0.8473684
9.4 | 4.83 | 5.7 | 10.53 | 0.5 | 13 | 6.5 | 37.05 | 3.518519 | 2.671579 | 0.4586895 | 1.446154 | 0.8473684
9.4 | 4.83 | 5.7 | 10.53 | 0.5 | 13 | 6.5 | 37.05 | 3.518519 | 2.671579 | 0.4586895 | 1.446154 | 0.8473684
10 | 4.83 | 5.7 | 10.53 | 0.5 | 13 | 6.5 | 37.05 | 3.518519 | 2.842105 | 0.4586895 | 1.538462 | 0.8473684
10.2 | 5.05 | 5.7 | 10.75 | 0.5 | 13 | 6.5 | 37.05 | 3.446512 | 2.959514 | 0.4697674 | 1.569231 | 0.8859649
10.2 | 5.05 | 5.7 | 10.75 | 0.5 | 13 | 6.5 | 37.05 | 3.446512 | 2.959514 | 0.4697674 | 1.569231 | 0.8859649
10.4 | 5.05 | 5.7 | 10.75 | 0.5 | 13 | 6.5 | 37.05 | 3.446512 | 3.017544 | 0.4697674 | 1.6 | 0.8859649
10.4 | 5.05 | 5.7 | 10.75 | 0.5 | 13 | 6.5 | 37.05 | 3.446512 | 3.017544 | 0.4697674 | 1.6 | 0.8859649
10.4 | 5.05 | 5.7 | 10.75 | 0.5 | 13 | 6.5 | 37.05 | 3.446512 | 3.017544 | 0.4697674 | 1.6 | 0.8859649
10.4 | 5.27 | 5.7 | 10.97 | 0.5 | 13 | 6.5 | 37.05 | 3.377393 | 3.079298 | 0.4804011 | 1.6 | 0.9245614
10.4 | 5.27 | 5.7 | 10.97 | 0.5 | 13 | 6.5 | 37.05 | 3.377393 | 3.079298 | 0.4804011 | 1.6 | 0.9245614
10.4 | 5.27 | 5.7 | 10.97 | 0.5 | 13 | 6.5 | 37.05 | 3.377393 | 3.079298 | 0.4804011 | 1.6 | 0.9245614
10.4 | 5.27 | 5.7 | 10.97 | 0.5 | 13 | 6.5 | 37.05 | 3.377393 | 3.079298 | 0.4804011 | 1.6 | 0.9245614
45.24632
159.2
[5 empty] | KT | 6.5

## Uji Tarik Sp. 4
Force(F) | Stroke(ΔL) | GL (awal) | GL (akhir) | T | W | A0 | Vol | A1 | True Stress | True Strain | Stress Engineer | Strain Engineer
kgf | mm | mm | mm | mm | mm | mm2 | mm3 | mm2 | kgf/mm2 |  | kgf/mm2
3.6 | 0 | 5.7 | 5.7 | 0.5 | 13 | 6.5 | 37.05 | 6.5 | 0.5538462 | 0 | 0.5538462 | 0
4.6 | 0 | 5.7 | 5.7 | 0.5 | 13 | 6.5 | 37.05 | 6.5 | 0.7076923 | 0 | 0.7076923 | 0
4.6 | 0 | 5.7 | 5.7 | 0.5 | 13 | 6.5 | 37.05 | 6.5 | 0.7076923 | 0 | 0.7076923 | 0
5.4 | 0 | 5.7 | 5.7 | 0.5 | 13 | 6.5 | 37.05 | 6.5 | 0.8307692 | 0 | 0.8307692 | 0
5.8 | 0 | 5.7 | 5.7 | 0.5 | 13 | 6.5 | 37.05 | 6.5 | 0.8923077 | 0 | 0.8923077 | 0
7.6 | 0.22 | 5.7 | 5.92 | 0.5 | 13 | 6.5 | 37.05 | 6.258446 | 1.214359 | 0.03716216 | 1.169231 | 0.03859649
7.6 | 0.22 | 5.7 | 5.92 | 0.5 | 13 | 6.5 | 37.05 | 6.258446 | 1.214359 | 0.03716216 | 1.169231 | 0.03859649
8.6 | 0.22 | 5.7 | 5.92 | 0.5 | 13 | 6.5 | 37.05 | 6.258446 | 1.374143 | 0.03716216 | 1.323077 | 0.03859649
10.2 | 0.22 | 5.7 | 5.92 | 0.5 | 13 | 6.5 | 37.05 | 6.258446 | 1.629798 | 0.03716216 | 1.569231 | 0.03859649
11.6 | 0.22 | 5.7 | 5.92 | 0.5 | 13 | 6.5 | 37.05 | 6.258446 | 1.853495 | 0.03716216 | 1.784615 | 0.03859649
12.4 | 0.44 | 5.7 | 6.14 | 0.5 | 13 | 6.5 | 37.05 | 6.034202 | 2.054953 | 0.07166124 | 1.907692 | 0.07719298
12.4 | 0.44 | 5.7 | 6.14 | 0.5 | 13 | 6.5 | 37.05 | 6.034202 | 2.054953 | 0.07166124 | 1.907692 | 0.07719298
14.2 | 0.44 | 5.7 | 6.14 | 0.5 | 13 | 6.5 | 37.05 | 6.034202 | 2.353252 | 0.07166124 | 2.184615 | 0.07719298
15 | 0.44 | 5.7 | 6.14 | 0.5 | 13 | 6.5 | 37.05 | 6.034202 | 2.48583 | 0.07166124 | 2.307692 | 0.07719298
16.2 | 0.44 | 5.7 | 6.14 | 0.5 | 13 | 6.5 | 37.05 | 6.034202 | 2.684696 | 0.07166124 | 2.492308 | 0.07719298
16.2 | 0.44 | 5.7 | 6.14 | 0.5 | 13 | 6.5 | 37.05 | 6.034202 | 2.684696 | 0.07166124 | 2.492308 | 0.07719298
17.4 | 0.66 | 5.7 | 6.36 | 0.5 | 13 | 6.5 | 37.05 | 5.825472 | 2.986883 | 0.1037736 | 2.676923 | 0.1157895
19 | 0.66 | 5.7 | 6.36 | 0.5 | 13 | 6.5 | 37.05 | 5.825472 | 3.261538 | 0.1037736 | 2.923077 | 0.1157895
20.2 | 0.66 | 5.7 | 6.36 | 0.5 | 13 | 6.5 | 37.05 | 5.825472 | 3.46753 | 0.1037736 | 3.107692 | 0.1157895
21.8 | 0.66 | 5.7 | 6.36 | 0.5 | 13 | 6.5 | 37.05 | 5.825472 | 3.742186 | 0.1037736 | 3.353846 | 0.1157895
21.8 | 0.66 | 5.7 | 6.36 | 0.5 | 13 | 6.5 | 37.05 | 5.825472 | 3.742186 | 0.1037736 | 3.353846 | 0.1157895
21.4 | 0.66 | 5.7 | 6.36 | 0.5 | 13 | 6.5 | 37.05 | 5.825472 | 3.673522 | 0.1037736 | 3.292308 | 0.1157895
21.6 | 0.66 | 5.7 | 6.36 | 0.5 | 13 | 6.5 | 37.05 | 5.825472 | 3.707854 | 0.1037736 | 3.323077 | 0.1157895
24 | 0.88 | 5.7 | 6.58 | 0.5 | 13 | 6.5 | 37.05 | 5.630699 | 4.262348 | 0.1337386 | 3.692308 | 0.154386
25.4 | 0.88 | 5.7 | 6.58 | 0.5 | 13 | 6.5 | 37.05 | 5.630699 | 4.510985 | 0.1337386 | 3.907692 | 0.154386
25.4 | 0.88 | 5.7 | 6.58 | 0.5 | 13 | 6.5 | 37.05 | 5.630699 | 4.510985 | 0.1337386 | 3.907692 | 0.154386
26.8 | 0.88 | 5.7 | 6.58 | 0.5 | 13 | 6.5 | 37.05 | 5.630699 | 4.759622 | 0.1337386 | 4.123077 | 0.154386
27.8 | 0.88 | 5.7 | 6.58 | 0.5 | 13 | 6.5 | 37.05 | 5.630699 | 4.93722 | 0.1337386 | 4.276923 | 0.154386
29.8 | 1.1 | 5.7 | 6.8 | 0.5 | 13 | 6.5 | 37.05 | 5.448529 | 5.469366 | 0.1617647 | 4.584615 | 0.1929825
29.8 | 1.1 | 5.7 | 6.8 | 0.5 | 13 | 6.5 | 37.05 | 5.448529 | 5.469366 | 0.1617647 | 4.584615 | 0.1929825
30.8 | 1.1 | 5.7 | 6.8 | 0.5 | 13 | 6.5 | 37.05 | 5.448529 | 5.652901 | 0.1617647 | 4.738462 | 0.1929825
33 | 1.1 | 5.7 | 6.8 | 0.5 | 13 | 6.5 | 37.05 | 5.448529 | 6.05668 | 0.1617647 | 5.076923 | 0.1929825
34.4 | 1.1 | 5.7 | 6.8 | 0.5 | 13 | 6.5 | 37.05 | 5.448529 | 6.31363 | 0.1617647 | 5.292308 | 0.1929825
36.6 | 1.32 | 5.7 | 7.02 | 0.5 | 13 | 6.5 | 37.05 | 5.277778 | 6.934737 | 0.1880342 | 5.630769 | 0.2315789
36.6 | 1.32 | 5.7 | 7.02 | 0.5 | 13 | 6.5 | 37.05 | 5.277778 | 6.934737 | 0.1880342 | 5.630769 | 0.2315789
38 | 1.32 | 5.7 | 7.02 | 0.5 | 13 | 6.5 | 37.05 | 5.277778 | 7.2 | 0.1880342 | 5.846154 | 0.2315789
39.8 | 1.32 | 5.7 | 7.02 | 0.5 | 13 | 6.5 | 37.05 | 5.277778 | 7.541053 | 0.1880342 | 6.123077 | 0.2315789
42.2 | 1.32 | 5.7 | 7.02 | 0.5 | 13 | 6.5 | 37.05 | 5.277778 | 7.995789 | 0.1880342 | 6.492308 | 0.2315789
42.2 | 1.32 | 5.7 | 7.02 | 0.5 | 13 | 6.5 | 37.05 | 5.277778 | 7.995789 | 0.1880342 | 6.492308 | 0.2315789
44.2 | 1.32 | 5.7 | 7.02 | 0.5 | 13 | 6.5 | 37.05 | 5.277778 | 8.374737 | 0.1880342 | 6.8 | 0.2315789
46 | 1.54 | 5.7 | 7.24 | 0.5 | 13 | 6.5 | 37.05 | 5.117403 | 8.988934 | 0.2127072 | 7.076923 | 0.2701754
48.2 | 1.54 | 5.7 | 7.24 | 0.5 | 13 | 6.5 | 37.05 | 5.117403 | 9.418839 | 0.2127072 | 7.415385 | 0.2701754
50.6 | 1.54 | 5.7 | 7.24 | 0.5 | 13 | 6.5 | 37.05 | 5.117403 | 9.887827 | 0.2127072 | 7.784615 | 0.2701754
50.6 | 1.54 | 5.7 | 7.24 | 0.5 | 13 | 6.5 | 37.05 | 5.117403 | 9.887827 | 0.2127072 | 7.784615 | 0.2701754
52.2 | 1.54 | 5.7 | 7.24 | 0.5 | 13 | 6.5 | 37.05 | 5.117403 | 10.20049 | 0.2127072 | 8.030769 | 0.2701754
55 | 1.76 | 5.7 | 7.46 | 0.5 | 13 | 6.5 | 37.05 | 4.966488 | 11.07422 | 0.2359249 | 8.461538 | 0.3087719
57.4 | 1.76 | 5.7 | 7.46 | 0.5 | 13 | 6.5 | 37.05 | 4.966488 | 11.55746 | 0.2359249 | 8.830769 | 0.3087719
57.4 | 1.76 | 5.7 | 7.46 | 0.5 | 13 | 6.5 | 37.05 | 4.966488 | 11.55746 | 0.2359249 | 8.830769 | 0.3087719
59.6 | 1.76 | 5.7 | 7.46 | 0.5 | 13 | 6.5 | 37.05 | 4.966488 | 12.00043 | 0.2359249 | 9.169231 | 0.3087719
62 | 1.76 | 5.7 | 7.46 | 0.5 | 13 | 6.5 | 37.05 | 4.966488 | 12.48367 | 0.2359249 | 9.538462 | 0.3087719
64.8 | 1.76 | 5.7 | 7.46 | 0.5 | 13 | 6.5 | 37.05 | 4.966488 | 13.04745 | 0.2359249 | 9.969231 | 0.3087719
67.6 | 1.76 | 5.7 | 7.46 | 0.5 | 13 | 6.5 | 37.05 | 4.966488 | 13.61123 | 0.2359249 | 10.4 | 0.3087719
67.6 | 1.76 | 5.7 | 7.46 | 0.5 | 13 | 6.5 | 37.05 | 4.966488 | 13.61123 | 0.2359249 | 10.4 | 0.3087719
70.2 | 1.76 | 5.7 | 7.46 | 0.5 | 13 | 6.5 | 37.05 | 4.966488 | 14.13474 | 0.2359249 | 10.8 | 0.3087719
73 | 1.98 | 5.7 | 7.68 | 0.5 | 13 | 6.5 | 37.05 | 4.82421875 | 15.13198 | 0.2578125 | 11.23077 | 0.3473684
75.8 | 1.98 | 5.7 | 7.68 | 0.5 | 13 | 6.5 | 37.05 | 4.82421875 | 15.71239 | 0.2578125 | 11.66154 | 0.3473684
75.8 | 1.98 | 5.7 | 7.68 | 0.5 | 13 | 6.5 | 37.05 | 4.82421875 | 15.71239 | 0.2578125 | 11.66154 | 0.3473684
78.8 | 1.98 | 5.7 | 7.68 | 0.5 | 13 | 6.5 | 37.05 | 4.82421875 | 16.33425 | 0.2578125 | 12.12308 | 0.3473684
81.6 | 2.2 | 5.7 | 7.9 | 0.5 | 13 | 6.5 | 37.05 | 4.689873 | 17.39919 | 0.278481 | 12.55385 | 0.3859649
84.4 | 2.2 | 5.7 | 7.9 | 0.5 | 13 | 6.5 | 37.05 | 4.689873 | 17.99622 | 0.278481 | 12.98462 | 0.3859649
84.8 | 2.2 | 5.7 | 7.9 | 0.5 | 13 | 6.5 | 37.05 | 4.689873 | 18.08151 | 0.278481 | 13.04615 | 0.3859649
84.8 | 2.2 | 5.7 | 7.9 | 0.5 | 13 | 6.5 | 37.05 | 4.689873 | 18.08151 | 0.278481 | 13.04615 | 0.3859649
87 | 2.2 | 5.7 | 7.9 | 0.5 | 13 | 6.5 | 37.05 | 4.689873 | 18.55061 | 0.278481 | 13.38462 | 0.3859649
86 | 2.2 | 5.7 | 7.9 | 0.5 | 13 | 6.5 | 37.05 | 4.689873 | 18.33738 | 0.278481 | 13.23077 | 0.3859649
85.2 | 2.42 | 5.7 | 8.12 | 0.5 | 13 | 6.5 | 37.05 | 4.562808 | 18.67271 | 0.2980296 | 13.10769 | 0.4245614
85.2 | 2.42 | 5.7 | 8.12 | 0.5 | 13 | 6.5 | 37.05 | 4.562808 | 18.67271 | 0.2980296 | 13.10769 | 0.4245614
85.2 | 2.42 | 5.7 | 8.12 | 0.5 | 13 | 6.5 | 37.05 | 4.562808 | 18.67271 | 0.2980296 | 13.10769 | 0.4245614
85.4 | 2.42 | 5.7 | 8.12 | 0.5 | 13 | 6.5 | 37.05 | 4.562808 | 18.71655 | 0.2980296 | 13.13846 | 0.4245614
85.4 | 2.42 | 5.7 | 8.12 | 0.5 | 13 | 6.5 | 37.05 | 4.562808 | 18.71655 | 0.2980296 | 13.13846 | 0.4245614
85.4 | 2.42 | 5.7 | 8.12 | 0.5 | 13 | 6.5 | 37.05 | 4.562808 | 18.71655 | 0.2980296 | 13.13846 | 0.4245614
85.4 | 2.42 | 5.7 | 8.12 | 0.5 | 13 | 6.5 | 37.05 | 4.562808 | 18.71655 | 0.2980296 | 13.13846 | 0.4245614
87.2 | 2.64 | 5.7 | 8.34 | 0.5 | 13 | 6.5 | 37.05 | 4.442446 | 19.62883 | 0.3165468 | 13.41538 | 0.4631579
89 | 2.64 | 5.7 | 8.34 | 0.5 | 13 | 6.5 | 37.05 | 4.442446 | 20.03401 | 0.3165468 | 13.69231 | 0.4631579
91 | 2.64 | 5.7 | 8.34 | 0.5 | 13 | 6.5 | 37.05 | 4.442446 | 20.48421 | 0.3165468 | 14 | 0.4631579
94.2 | 2.64 | 5.7 | 8.34 | 0.5 | 13 | 6.5 | 37.05 | 4.442446 | 21.20453 | 0.3165468 | 14.49231 | 0.4631579
94.2 | 2.64 | 5.7 | 8.34 | 0.5 | 13 | 6.5 | 37.05 | 4.442446 | 21.20453 | 0.3165468 | 14.49231 | 0.4631579
97.8 | 2.86 | 5.7 | 8.56 | 0.5 | 13 | 6.5 | 37.05 | 4.328271 | 22.59563 | 0.3341121 | 15.04615 | 0.5017544
101.8 | 2.86 | 5.7 | 8.56 | 0.5 | 13 | 6.5 | 37.05 | 4.328271 | 23.51978 | 0.3341121 | 15.66154 | 0.5017544
103.6 | 2.86 | 5.7 | 8.56 | 0.5 | 13 | 6.5 | 37.05 | 4.328271 | 23.93565 | 0.3341121 | 15.93846 | 0.5017544
103.6 | 2.86 | 5.7 | 8.56 | 0.5 | 13 | 6.5 | 37.05 | 4.328271 | 23.93565 | 0.3341121 | 15.93846 | 0.5017544
106.8 | 2.86 | 5.7 | 8.56 | 0.5 | 13 | 6.5 | 37.05 | 4.328271 | 24.67498 | 0.3341121 | 16.43077 | 0.5017544
110.4 | 2.86 | 5.7 | 8.56 | 0.5 | 13 | 6.5 | 37.05 | 4.328271 | 25.50672 | 0.3341121 | 16.98462 | 0.5017544
113.2 | 3.08 | 5.7 | 8.78 | 0.5 | 13 | 6.5 | 37.05 | 4.219818 | 26.8258 | 0.3507973 | 17.41538 | 0.5403509
116.6 | 3.08 | 5.7 | 8.78 | 0.5 | 13 | 6.5 | 37.05 | 4.219818 | 27.63152 | 0.3507973 | 17.93846 | 0.5403509
116.6 | 3.08 | 5.7 | 8.78 | 0.5 | 13 | 6.5 | 37.05 | 4.219818 | 27.63152 | 0.3507973 | 17.93846 | 0.5403509
118.8 | 3.08 | 5.7 | 8.78 | 0.5 | 13 | 6.5 | 37.05 | 4.219818 | 28.15287 | 0.3507973 | 18.27692 | 0.5403509
123 | 3.08 | 5.7 | 8.78 | 0.5 | 13 | 6.5 | 37.05 | 4.219818 | 29.14818 | 0.3507973 | 18.92308 | 0.5403509
126 | 3.08 | 5.7 | 8.78 | 0.5 | 13 | 6.5 | 37.05 | 4.219818 | 29.85911 | 0.3507973 | 19.38462 | 0.5403509
126 | 3.08 | 5.7 | 8.78 | 0.5 | 13 | 6.5 | 37.05 | 4.219818 | 29.85911 | 0.3507973 | 19.38462 | 0.5403509
128.8 | 3.08 | 5.7 | 8.78 | 0.5 | 13 | 6.5 | 37.05 | 4.219818 | 30.52265 | 0.3507973 | 19.81538 | 0.5403509
132.2 | 3.29 | 5.7 | 8.99 | 0.5 | 13 | 6.5 | 37.05 | 4.121246 | 32.07768 | 0.3659622 | 20.33846 | 0.577193
135.8 | 3.29 | 5.7 | 8.99 | 0.5 | 13 | 6.5 | 37.05 | 4.121246 | 32.9512 | 0.3659622 | 20.89231 | 0.577193
139.4 | 3.51 | 5.7 | 9.21 | 0.5 | 13 | 6.5 | 37.05 | 4.022801 | 34.65247 | 0.3811075 | 21.44615 | 0.6157895
139.4 | 3.51 | 5.7 | 9.21 | 0.5 | 13 | 6.5 | 37.05 | 4.022801 | 34.65247 | 0.3811075 | 21.44615 | 0.6157895
142.2 | 3.51 | 5.7 | 9.21 | 0.5 | 13 | 6.5 | 37.05 | 4.022801 | 35.3485 | 0.3811075 | 21.87692 | 0.6157895
12 | 3.51 | 5.7 | 9.21 | 0.5 | 13 | 6.5 | 37.05 | 4.022801 | 2.982996 | 0.3811075 | 1.846154 | 0.6157895
9.8 | 3.51 | 5.7 | 9.21 | 0.5 | 13 | 6.5 | 37.05 | 4.022801 | 2.436113 | 0.3811075 | 1.507692 | 0.6157895
9.8 | 3.51 | 5.7 | 9.21 | 0.5 | 13 | 6.5 | 37.05 | 4.022801 | 2.436113 | 0.3811075 | 1.507692 | 0.6157895
10.4 | 3.73 | 5.7 | 9.43 | 0.5 | 13 | 6.5 | 37.05 | 3.92895 | 2.647018 | 0.3955461 | 1.6 | 0.654386
10.4 | 3.73 | 5.7 | 9.43 | 0.5 | 13 | 6.5 | 37.05 | 3.92895 | 2.647018 | 0.3955461 | 1.6 | 0.654386
10.4 | 3.73 | 5.7 | 9.43 | 0.5 | 13 | 6.5 | 37.05 | 3.92895 | 2.647018 | 0.3955461 | 1.6 | 0.654386
10.4 | 3.73 | 5.7 | 9.43 | 0.5 | 13 | 6.5 | 37.05 | 3.92895 | 2.647018 | 0.3955461 | 1.6 | 0.654386
10.4 | 3.73 | 5.7 | 9.43 | 0.5 | 13 | 6.5 | 37.05 | 3.92895 | 2.647018 | 0.3955461 | 1.6 | 0.654386
10.4 | 3.73 | 5.7 | 9.43 | 0.5 | 13 | 6.5 | 37.05 | 3.92895 | 2.647018 | 0.3955461 | 1.6 | 0.654386
35.3485
142.2

## Uji Tarik Sp. 5
Force(F) | Stroke(ΔL) | GL (awal) | GL (akhir) | T | W | A0 | Vol | A1 | True Stress | True Strain | Stress Engineer | Strain Engineer
kgf | mm | mm | mm | mm | mm | mm2 | mm3 | mm2 | kgf/mm2 |  | kgf/mm2
4.8 | 0 | 5.7 | 5.7 | 0.5 | 13 | 6.5 | 37.05 | 6.5 | 0.7384615 | 0 | 0.7384615 | 0
5 | 0 | 5.7 | 5.7 | 0.5 | 13 | 6.5 | 37.05 | 6.5 | 0.7692308 | 0 | 0.7692308 | 0
5.2 | 0 | 5.7 | 5.7 | 0.5 | 13 | 6.5 | 37.05 | 6.5 | 0.8 | 0 | 0.8 | 0
5.2 | 0 | 5.7 | 5.7 | 0.5 | 13 | 6.5 | 37.05 | 6.5 | 0.8 | 0 | 0.8 | 0
5.4 | 0 | 5.7 | 5.7 | 0.5 | 13 | 6.5 | 37.05 | 6.5 | 0.8307692 | 0 | 0.8307692 | 0
5.6 | 0.22 | 5.7 | 5.92 | 0.5 | 13 | 6.5 | 37.05 | 6.258446 | 0.8947908 | 0.03716216 | 0.8615385 | 0.03859649
5.6 | 0.22 | 5.7 | 5.92 | 0.5 | 13 | 6.5 | 37.05 | 6.258446 | 0.8947908 | 0.03716216 | 0.8615385 | 0.03859649
5.6 | 0.22 | 5.7 | 5.92 | 0.5 | 13 | 6.5 | 37.05 | 6.258446 | 0.8947908 | 0.03716216 | 0.8615385 | 0.03859649
7.4 | 0.22 | 5.7 | 5.92 | 0.5 | 13 | 6.5 | 37.05 | 6.258446 | 1.182402 | 0.03716216 | 1.138462 | 0.03859649
8.4 | 0.22 | 5.7 | 5.92 | 0.5 | 13 | 6.5 | 37.05 | 6.258446 | 1.342186 | 0.03716216 | 1.292308 | 0.03859649
9 | 0.44 | 5.7 | 6.14 | 0.5 | 13 | 6.5 | 37.05 | 6.034202 | 1.491498 | 0.07166124 | 1.384615 | 0.07719298
10.2 | 0.44 | 5.7 | 6.14 | 0.5 | 13 | 6.5 | 37.05 | 6.034202 | 1.690364 | 0.07166124 | 1.569231 | 0.07719298
10.2 | 0.44 | 5.7 | 6.14 | 0.5 | 13 | 6.5 | 37.05 | 6.034202 | 1.690364 | 0.07166124 | 1.569231 | 0.07719298
11.2 | 0.44 | 5.7 | 6.14 | 0.5 | 13 | 6.5 | 37.05 | 6.034202 | 1.856086 | 0.07166124 | 1.723077 | 0.07719298
12.4 | 0.44 | 5.7 | 6.14 | 0.5 | 13 | 6.5 | 37.05 | 6.034202 | 2.054953 | 0.07166124 | 1.907692 | 0.07719298
12 | 0.44 | 5.7 | 6.14 | 0.5 | 13 | 6.5 | 37.05 | 6.034202 | 1.988664 | 0.07166124 | 1.846154 | 0.07719298
12 | 0.44 | 5.7 | 6.14 | 0.5 | 13 | 6.5 | 37.05 | 6.034202 | 1.988664 | 0.07166124 | 1.846154 | 0.07719298
12.2 | 0.44 | 5.7 | 6.14 | 0.5 | 13 | 6.5 | 37.05 | 6.034202 | 2.021808 | 0.07166124 | 1.876923 | 0.07719298
14.8 | 0.66 | 5.7 | 6.36 | 0.5 | 13 | 6.5 | 37.05 | 5.825472 | 2.540567 | 0.1037736 | 2.276923 | 0.1157895
15.4 | 0.66 | 5.7 | 6.36 | 0.5 | 13 | 6.5 | 37.05 | 5.825472 | 2.643563 | 0.1037736 | 2.369231 | 0.1157895
16.6 | 0.66 | 5.7 | 6.36 | 0.5 | 13 | 6.5 | 37.05 | 5.825472 | 2.849555 | 0.1037736 | 2.553846 | 0.1157895
16.6 | 0.66 | 5.7 | 6.36 | 0.5 | 13 | 6.5 | 37.05 | 5.825472 | 2.849555 | 0.1037736 | 2.553846 | 0.1157895
18 | 0.66 | 5.7 | 6.36 | 0.5 | 13 | 6.5 | 37.05 | 5.825472 | 3.089879 | 0.1037736 | 2.769231 | 0.1157895
19.2 | 0.88 | 5.7 | 6.58 | 0.5 | 13 | 6.5 | 37.05 | 5.630699 | 3.409879 | 0.1337386 | 2.953846 | 0.154386
20.6 | 0.88 | 5.7 | 6.58 | 0.5 | 13 | 6.5 | 37.05 | 5.630699 | 3.658516 | 0.1337386 | 3.169231 | 0.154386
20.6 | 0.88 | 5.7 | 6.58 | 0.5 | 13 | 6.5 | 37.05 | 5.630699 | 3.658516 | 0.1337386 | 3.169231 | 0.154386
22 | 0.88 | 5.7 | 6.58 | 0.5 | 13 | 6.5 | 37.05 | 5.630699 | 3.907152 | 0.1337386 | 3.384615 | 0.154386
22.8 | 0.88 | 5.7 | 6.58 | 0.5 | 13 | 6.5 | 37.05 | 5.630699 | 4.049231 | 0.1337386 | 3.507692 | 0.154386
24.4 | 1.1 | 5.7 | 6.8 | 0.5 | 13 | 6.5 | 37.05 | 5.448529 | 4.478273 | 0.1617647 | 3.753846 | 0.1929825
25.8 | 1.1 | 5.7 | 6.8 | 0.5 | 13 | 6.5 | 37.05 | 5.448529 | 4.735223 | 0.1617647 | 3.969231 | 0.1929825
25.8 | 1.1 | 5.7 | 6.8 | 0.5 | 13 | 6.5 | 37.05 | 5.448529 | 4.735223 | 0.1617647 | 3.969231 | 0.1929825
27.2 | 1.1 | 5.7 | 6.8 | 0.5 | 13 | 6.5 | 37.05 | 5.448529 | 4.992173 | 0.1617647 | 4.184615 | 0.1929825
29 | 1.1 | 5.7 | 6.8 | 0.5 | 13 | 6.5 | 37.05 | 5.448529 | 5.322537 | 0.1617647 | 4.461538 | 0.1929825
30.8 | 1.1 | 5.7 | 6.8 | 0.5 | 13 | 6.5 | 37.05 | 5.448529 | 5.652901 | 0.1617647 | 4.738462 | 0.1929825
32 | 1.32 | 5.7 | 7.02 | 0.5 | 13 | 6.5 | 37.05 | 5.277778 | 6.063158 | 0.1880342 | 4.923077 | 0.2315789
32 | 1.32 | 5.7 | 7.02 | 0.5 | 13 | 6.5 | 37.05 | 5.277778 | 6.063158 | 0.1880342 | 4.923077 | 0.2315789
33.6 | 1.32 | 5.7 | 7.02 | 0.5 | 13 | 6.5 | 37.05 | 5.277778 | 6.366316 | 0.1880342 | 5.169231 | 0.2315789
35.6 | 1.32 | 5.7 | 7.02 | 0.5 | 13 | 6.5 | 37.05 | 5.277778 | 6.745263 | 0.1880342 | 5.476923 | 0.2315789
36.6 | 1.32 | 5.7 | 7.02 | 0.5 | 13 | 6.5 | 37.05 | 5.277778 | 6.934737 | 0.1880342 | 5.630769 | 0.2315789
36.6 | 1.32 | 5.7 | 7.02 | 0.5 | 13 | 6.5 | 37.05 | 5.277778 | 6.934737 | 0.1880342 | 5.630769 | 0.2315789
38.4 | 1.32 | 5.7 | 7.02 | 0.5 | 13 | 6.5 | 37.05 | 5.277778 | 7.275789 | 0.1880342 | 5.907692 | 0.2315789
39.6 | 1.54 | 5.7 | 7.24 | 0.5 | 13 | 6.5 | 37.05 | 5.117403 | 7.7383 | 0.2127072 | 6.092308 | 0.2701754
40.2 | 1.54 | 5.7 | 7.24 | 0.5 | 13 | 6.5 | 37.05 | 5.117403 | 7.855547 | 0.2127072 | 6.184615 | 0.2701754
4.2 | 1.54 | 5.7 | 7.24 | 0.5 | 13 | 6.5 | 37.05 | 5.117403 | 0.8207287 | 0.2127072 | 0.6461538 | 0.2701754
4.2 | 1.76 | 5.7 | 7.46 | 0.5 | 13 | 6.5 | 37.05 | 4.966488 | 0.845668 | 0.2359249 | 0.6461538 | 0.3087719
4.4 | 1.76 | 5.7 | 7.46 | 0.5 | 13 | 6.5 | 37.05 | 4.966488 | 0.8859379 | 0.2359249 | 0.6769231 | 0.3087719
4.4 | 1.76 | 5.7 | 7.46 | 0.5 | 13 | 6.5 | 37.05 | 4.966488 | 0.8859379 | 0.2359249 | 0.6769231 | 0.3087719
4.4 | 1.76 | 5.7 | 7.46 | 0.5 | 13 | 6.5 | 37.05 | 4.966488 | 0.8859379 | 0.2359249 | 0.6769231 | 0.3087719
4.4 | 1.76 | 5.7 | 7.46 | 0.5 | 13 | 6.5 | 37.05 | 4.966488 | 0.8859379 | 0.2359249 | 0.6769231 | 0.3087719
4.4 | 1.76 | 5.7 | 7.46 | 0.5 | 13 | 6.5 | 37.05 | 4.966488 | 0.8859379 | 0.2359249 | 0.6769231 | 0.3087719
4.4 | 1.76 | 5.7 | 7.46 | 0.5 | 13 | 6.5 | 37.05 | 4.966488 | 0.8859379 | 0.2359249 | 0.6769231 | 0.3087719
4.4 | 1.98 | 5.7 | 7.68 | 0.5 | 13 | 6.5 | 37.05 | 4.82421875 | 0.9120648 | 0.2578125 | 0.6769231 | 0.3473684
4.4 | 1.98 | 5.7 | 7.68 | 0.5 | 13 | 6.5 | 37.05 | 4.82421875 | 0.9120648 | 0.2578125 | 0.6769231 | 0.3473684
4.4 | 1.98 | 5.7 | 7.68 | 0.5 | 13 | 6.5 | 37.05 | 4.82421875 | 0.9120648 | 0.2578125 | 0.6769231 | 0.3473684
4.4 | 1.98 | 5.7 | 7.68 | 0.5 | 13 | 6.5 | 37.05 | 4.82421875 | 0.9120648 | 0.2578125 | 0.6769231 | 0.3473684
4.4 | 2.2 | 5.7 | 7.9 | 0.5 | 13 | 6.5 | 37.05 | 4.689873 | 0.9381916 | 0.278481 | 0.6769231 | 0.3859649
4.4 | 2.2 | 5.7 | 7.9 | 0.5 | 13 | 6.5 | 37.05 | 4.689873 | 0.9381916 | 0.278481 | 0.6769231 | 0.3859649
4.4 | 2.2 | 5.7 | 7.9 | 0.5 | 13 | 6.5 | 37.05 | 4.689873 | 0.9381916 | 0.278481 | 0.6769231 | 0.3859649
4.4 | 2.2 | 5.7 | 7.9 | 0.5 | 13 | 6.5 | 37.05 | 4.689873 | 0.9381916 | 0.278481 | 0.6769231 | 0.3859649
4.4 | 2.2 | 5.7 | 7.9 | 0.5 | 13 | 6.5 | 37.05 | 4.689873 | 0.9381916 | 0.278481 | 0.6769231 | 0.3859649
4.4 | 2.2 | 5.7 | 7.9 | 0.5 | 13 | 6.5 | 37.05 | 4.689873 | 0.9381916 | 0.278481 | 0.6769231 | 0.3859649
4.4 | 2.2 | 5.7 | 7.9 | 0.5 | 13 | 6.5 | 37.05 | 4.689873 | 0.9381916 | 0.278481 | 0.6769231 | 0.3859649
4.4 | 2.2 | 5.7 | 7.9 | 0.5 | 13 | 6.5 | 37.05 | 4.689873 | 0.9381916 | 0.278481 | 0.6769231 | 0.3859649
4.4 | 2.2 | 5.7 | 7.9 | 0.5 | 13 | 6.5 | 37.05 | 4.689873 | 0.9381916 | 0.278481 | 0.6769231 | 0.3859649
4.2 | 2.2 | 5.7 | 7.9 | 0.5 | 13 | 6.5 | 37.05 | 4.689873 | 0.8955466 | 0.278481 | 0.6461538 | 0.3859649
4.2 | 2.2 | 5.7 | 7.9 | 0.5 | 13 | 6.5 | 37.05 | 4.689873 | 0.8955466 | 0.278481 | 0.6461538 | 0.3859649
4.2 | 2.2 | 5.7 | 7.9 | 0.5 | 13 | 6.5 | 37.05 | 4.689873 | 0.8955466 | 0.278481 | 0.6461538 | 0.3859649
7.855547
40.2

## Uji Tarik Sp. 6
Force(F) | Stroke(ΔL) | GL (awal) | GL (akhir) | T | W | A0 | Vol | A1 | True Stress | True Strain | Stress Engineer | Strain Engineer
kgf | mm | mm | mm | mm | mm | mm2 | mm3 | mm2 | kgf/mm2 |  | kgf/mm2
4.6 | 0 | 5.7 | 5.7 | 0.5 | 13 | 6.5 | 37.05 | 6.5 | 0.7076923 | 0 | 0.7076923 | 0
5.4 | 0 | 5.7 | 5.7 | 0.5 | 13 | 6.5 | 37.05 | 6.5 | 0.8307692 | 0 | 0.8307692 | 0
5.4 | 0 | 5.7 | 5.7 | 0.5 | 13 | 6.5 | 37.05 | 6.5 | 0.8307692 | 0 | 0.8307692 | 0
5.6 | 0 | 5.7 | 5.7 | 0.5 | 13 | 6.5 | 37.05 | 6.5 | 0.8615385 | 0 | 0.8615385 | 0
5.8 | 0 | 5.7 | 5.7 | 0.5 | 13 | 6.5 | 37.05 | 6.5 | 0.8923077 | 0 | 0.8923077 | 0
7.2 | 0 | 5.7 | 5.7 | 0.5 | 13 | 6.5 | 37.05 | 6.5 | 1.107692 | 0 | 1.107692 | 0
7.2 | 0 | 5.7 | 5.7 | 0.5 | 13 | 6.5 | 37.05 | 6.5 | 1.107692 | 0 | 1.107692 | 0
8.8 | 0 | 5.7 | 5.7 | 0.5 | 13 | 6.5 | 37.05 | 6.5 | 1.353846 | 0 | 1.353846 | 0
10.2 | 0 | 5.7 | 5.7 | 0.5 | 13 | 6.5 | 37.05 | 6.5 | 1.569231 | 0 | 1.569231 | 0
11.4 | 0 | 5.7 | 5.7 | 0.5 | 13 | 6.5 | 37.05 | 6.5 | 1.753846 | 0 | 1.753846 | 0
13 | 0.22 | 5.7 | 5.92 | 0.5 | 13 | 6.5 | 37.05 | 6.258446 | 2.077193 | 0.03716216 | 2 | 0.03859649
13 | 0.22 | 5.7 | 5.92 | 0.5 | 13 | 6.5 | 37.05 | 6.258446 | 2.077193 | 0.03716216 | 2 | 0.03859649
14 | 0.22 | 5.7 | 5.92 | 0.5 | 13 | 6.5 | 37.05 | 6.258446 | 2.236977 | 0.03716216 | 2.153846 | 0.03859649
15.4 | 0.22 | 5.7 | 5.92 | 0.5 | 13 | 6.5 | 37.05 | 6.258446 | 2.460675 | 0.03716216 | 2.369231 | 0.03859649
16.6 | 0.44 | 5.7 | 6.14 | 0.5 | 13 | 6.5 | 37.05 | 6.034202 | 2.750985 | 0.07166124 | 2.553846 | 0.07719298
16.6 | 0.44 | 5.7 | 6.14 | 0.5 | 13 | 6.5 | 37.05 | 6.034202 | 2.750985 | 0.07166124 | 2.553846 | 0.07719298
18 | 0.44 | 5.7 | 6.14 | 0.5 | 13 | 6.5 | 37.05 | 6.034202 | 2.982996 | 0.07166124 | 2.769231 | 0.07719298
19.6 | 0.44 | 5.7 | 6.14 | 0.5 | 13 | 6.5 | 37.05 | 6.034202 | 3.248151 | 0.07166124 | 3.015385 | 0.07719298
20.6 | 0.44 | 5.7 | 6.14 | 0.5 | 13 | 6.5 | 37.05 | 6.034202 | 3.413873 | 0.07166124 | 3.169231 | 0.07719298
17.4 | 0.44 | 5.7 | 6.14 | 0.5 | 13 | 6.5 | 37.05 | 6.034202 | 2.883563 | 0.07166124 | 2.676923 | 0.07719298
17.4 | 0.66 | 5.7 | 6.36 | 0.5 | 13 | 6.5 | 37.05 | 5.825472 | 2.986883 | 0.1037736 | 2.676923 | 0.1157895
19 | 0.66 | 5.7 | 6.36 | 0.5 | 13 | 6.5 | 37.05 | 5.825472 | 3.261538 | 0.1037736 | 2.923077 | 0.1157895
22.4 | 0.66 | 5.7 | 6.36 | 0.5 | 13 | 6.5 | 37.05 | 5.825472 | 3.845182 | 0.1037736 | 3.446154 | 0.1157895
24 | 0.66 | 5.7 | 6.36 | 0.5 | 13 | 6.5 | 37.05 | 5.825472 | 4.119838 | 0.1037736 | 3.692308 | 0.1157895
25.6 | 0.66 | 5.7 | 6.36 | 0.5 | 13 | 6.5 | 37.05 | 5.825472 | 4.394494 | 0.1037736 | 3.938462 | 0.1157895
25.6 | 0.66 | 5.7 | 6.36 | 0.5 | 13 | 6.5 | 37.05 | 5.825472 | 4.394494 | 0.1037736 | 3.938462 | 0.1157895
27.4 | 0.66 | 5.7 | 6.36 | 0.5 | 13 | 6.5 | 37.05 | 5.825472 | 4.703482 | 0.1037736 | 4.215385 | 0.1157895
29 | 0.66 | 5.7 | 6.36 | 0.5 | 13 | 6.5 | 37.05 | 5.825472 | 4.978138 | 0.1037736 | 4.461538 | 0.1157895
30.6 | 0.88 | 5.7 | 6.58 | 0.5 | 13 | 6.5 | 37.05 | 5.630699 | 5.434494 | 0.1337386 | 4.707692 | 0.154386
30.6 | 0.88 | 5.7 | 6.58 | 0.5 | 13 | 6.5 | 37.05 | 5.630699 | 5.434494 | 0.1337386 | 4.707692 | 0.154386
32.8 | 1.1 | 5.7 | 6.8 | 0.5 | 13 | 6.5 | 37.05 | 5.448529 | 6.019973 | 0.1617647 | 5.046154 | 0.1929825
34.4 | 1.1 | 5.7 | 6.8 | 0.5 | 13 | 6.5 | 37.05 | 5.448529 | 6.31363 | 0.1617647 | 5.292308 | 0.1929825
36.4 | 1.1 | 5.7 | 6.8 | 0.5 | 13 | 6.5 | 37.05 | 5.448529 | 6.680702 | 0.1617647 | 5.6 | 0.1929825
38.2 | 1.1 | 5.7 | 6.8 | 0.5 | 13 | 6.5 | 37.05 | 5.448529 | 7.011066 | 0.1617647 | 5.876923 | 0.1929825
38.2 | 1.1 | 5.7 | 6.8 | 0.5 | 13 | 6.5 | 37.05 | 5.448529 | 7.011066 | 0.1617647 | 5.876923 | 0.1929825
40 | 1.1 | 5.7 | 6.8 | 0.5 | 13 | 6.5 | 37.05 | 5.448529 | 7.34143 | 0.1617647 | 6.153846 | 0.1929825
42 | 1.1 | 5.7 | 6.8 | 0.5 | 13 | 6.5 | 37.05 | 5.448529 | 7.708502 | 0.1617647 | 6.461538 | 0.1929825
43 | 1.1 | 5.7 | 6.8 | 0.5 | 13 | 6.5 | 37.05 | 5.448529 | 7.892038 | 0.1617647 | 6.615385 | 0.1929825
43 | 1.1 | 5.7 | 6.8 | 0.5 | 13 | 6.5 | 37.05 | 5.448529 | 7.892038 | 0.1617647 | 6.615385 | 0.1929825
44.8 | 1.32 | 5.7 | 7.02 | 0.5 | 13 | 6.5 | 37.05 | 5.277778 | 8.488421 | 0.1880342 | 6.892308 | 0.2315789
46.6 | 1.32 | 5.7 | 7.02 | 0.5 | 13 | 6.5 | 37.05 | 5.277778 | 8.829474 | 0.1880342 | 7.169231 | 0.2315789
48.2 | 1.32 | 5.7 | 7.02 | 0.5 | 13 | 6.5 | 37.05 | 5.277778 | 9.132632 | 0.1880342 | 7.415385 | 0.2315789
50 | 1.32 | 5.7 | 7.02 | 0.5 | 13 | 6.5 | 37.05 | 5.277778 | 9.473684 | 0.1880342 | 7.692308 | 0.2315789
50 | 1.32 | 5.7 | 7.02 | 0.5 | 13 | 6.5 | 37.05 | 5.277778 | 9.473684 | 0.1880342 | 7.692308 | 0.2315789
51.6 | 1.32 | 5.7 | 7.02 | 0.5 | 13 | 6.5 | 37.05 | 5.277778 | 9.776842 | 0.1880342 | 7.938462 | 0.2315789
53.8 | 1.32 | 5.7 | 7.02 | 0.5 | 13 | 6.5 | 37.05 | 5.277778 | 10.19368 | 0.1880342 | 8.276923 | 0.2315789
55.4 | 1.54 | 5.7 | 7.24 | 0.5 | 13 | 6.5 | 37.05 | 5.117403 | 10.8258 | 0.2127072 | 8.523077 | 0.2701754
55.4 | 1.54 | 5.7 | 7.24 | 0.5 | 13 | 6.5 | 37.05 | 5.117403 | 10.8258 | 0.2127072 | 8.523077 | 0.2701754
57.2 | 1.54 | 5.7 | 7.24 | 0.5 | 13 | 6.5 | 37.05 | 5.117403 | 11.17754 | 0.2127072 | 8.8 | 0.2701754
56.6 | 1.54 | 5.7 | 7.24 | 0.5 | 13 | 6.5 | 37.05 | 5.117403 | 11.0603 | 0.2127072 | 8.707692 | 0.2701754
56.8 | 1.54 | 5.7 | 7.24 | 0.5 | 13 | 6.5 | 37.05 | 5.117403 | 11.09938 | 0.2127072 | 8.738462 | 0.2701754
60.2 | 1.54 | 5.7 | 7.24 | 0.5 | 13 | 6.5 | 37.05 | 5.117403 | 11.76378 | 0.2127072 | 9.261538 | 0.2701754
60.2 | 1.76 | 5.7 | 7.46 | 0.5 | 13 | 6.5 | 37.05 | 4.966488 | 12.12124 | 0.2359249 | 9.261538 | 0.3087719
62.8 | 1.76 | 5.7 | 7.46 | 0.5 | 13 | 6.5 | 37.05 | 4.966488 | 12.64475 | 0.2359249 | 9.661538 | 0.3087719
65.4 | 1.76 | 5.7 | 7.46 | 0.5 | 13 | 6.5 | 37.05 | 4.966488 | 13.16826 | 0.2359249 | 10.06154 | 0.3087719
67.6 | 1.98 | 5.7 | 7.68 | 0.5 | 13 | 6.5 | 37.05 | 4.82421875 | 14.01263 | 0.2578125 | 10.4 | 0.3473684
67.6 | 1.98 | 5.7 | 7.68 | 0.5 | 13 | 6.5 | 37.05 | 4.82421875 | 14.01263 | 0.2578125 | 10.4 | 0.3473684
12.4 | 1.98 | 5.7 | 7.68 | 0.5 | 13 | 6.5 | 37.05 | 4.82421875 | 2.570364 | 0.2578125 | 1.907692 | 0.3473684
4 | 1.98 | 5.7 | 7.68 | 0.5 | 13 | 6.5 | 37.05 | 4.82421875 | 0.8291498 | 0.2578125 | 0.6153846 | 0.3473684
4.2 | 1.98 | 5.7 | 7.68 | 0.5 | 13 | 6.5 | 37.05 | 4.82421875 | 0.8706073 | 0.2578125 | 0.6461538 | 0.3473684
4.2 | 1.98 | 5.7 | 7.68 | 0.5 | 13 | 6.5 | 37.05 | 4.82421875 | 0.8706073 | 0.2578125 | 0.6461538 | 0.3473684
4.2 | 1.98 | 5.7 | 7.68 | 0.5 | 13 | 6.5 | 37.05 | 4.82421875 | 0.8706073 | 0.2578125 | 0.6461538 | 0.3473684
4.4 | 1.98 | 5.7 | 7.68 | 0.5 | 13 | 6.5 | 37.05 | 4.82421875 | 0.9120648 | 0.2578125 | 0.6769231 | 0.3473684
4.4 | 2.19 | 5.7 | 7.89 | 0.5 | 13 | 6.5 | 37.05 | 4.695817 | 0.937004 | 0.2775665 | 0.6769231 | 0.3842105
4.4 | 2.19 | 5.7 | 7.89 | 0.5 | 13 | 6.5 | 37.05 | 4.695817 | 0.937004 | 0.2775665 | 0.6769231 | 0.3842105
4.4 | 2.19 | 5.7 | 7.89 | 0.5 | 13 | 6.5 | 37.05 | 4.695817 | 0.937004 | 0.2775665 | 0.6769231 | 0.3842105
4.4 | 2.19 | 5.7 | 7.89 | 0.5 | 13 | 6.5 | 37.05 | 4.695817 | 0.937004 | 0.2775665 | 0.6769231 | 0.3842105
4.4 | 2.19 | 5.7 | 7.89 | 0.5 | 13 | 6.5 | 37.05 | 4.695817 | 0.937004 | 0.2775665 | 0.6769231 | 0.3842105
4.6 | 2.19 | 5.7 | 7.89 | 0.5 | 13 | 6.5 | 37.05 | 4.695817 | 0.9795951 | 0.2775665 | 0.7076923 | 0.3842105
4.6 | 2.41 | 5.7 | 8.11 | 0.5 | 13 | 6.5 | 37.05 | 4.568434 | 1.00691 | 0.297164 | 0.7076923 | 0.422807
4.6 | 2.41 | 5.7 | 8.11 | 0.5 | 13 | 6.5 | 37.05 | 4.568434 | 1.00691 | 0.297164 | 0.7076923 | 0.422807
4.6 | 2.41 | 5.7 | 8.11 | 0.5 | 13 | 6.5 | 37.05 | 4.568434 | 1.00691 | 0.297164 | 0.7076923 | 0.422807
4.6 | 2.41 | 5.7 | 8.11 | 0.5 | 13 | 6.5 | 37.05 | 4.568434 | 1.00691 | 0.297164 | 0.7076923 | 0.422807
4.6 | 2.41 | 5.7 | 8.11 | 0.5 | 13 | 6.5 | 37.05 | 4.568434 | 1.00691 | 0.297164 | 0.7076923 | 0.422807
4.6 | 2.41 | 5.7 | 8.11 | 0.5 | 13 | 6.5 | 37.05 | 4.568434 | 1.00691 | 0.297164 | 0.7076923 | 0.422807
4.6 | 2.41 | 5.7 | 8.11 | 0.5 | 13 | 6.5 | 37.05 | 4.568434 | 1.00691 | 0.297164 | 0.7076923 | 0.422807
14.01263
67.6

## Uji Tarik Sp. 7
Force(F) | Stroke(ΔL) | GL (awal) | GL (akhir) | T | W | A0 | Vol | A1 | True Stress | True Strain | Stress Engineer | Strain Engineer
kgf | mm | mm | mm | mm | mm | mm2 | mm3 | mm2 | kgf/mm2 |  | kgf/mm2
4.2 | 0 | 5.7 | 5.7 | 0.5 | 13 | 6.5 | 37.05 | 6.5 | 0.6461538 | 0 | 0.6461538 | 0
4.4 | 0 | 5.7 | 5.7 | 0.5 | 13 | 6.5 | 37.05 | 6.5 | 0.6769231 | 0 | 0.6769231 | 0
4.8 | 0 | 5.7 | 5.7 | 0.5 | 13 | 6.5 | 37.05 | 6.5 | 0.7384615 | 0 | 0.7384615 | 0
4.8 | 0 | 5.7 | 5.7 | 0.5 | 13 | 6.5 | 37.05 | 6.5 | 0.7384615 | 0 | 0.7384615 | 0
5 | 0 | 5.7 | 5.7 | 0.5 | 13 | 6.5 | 37.05 | 6.5 | 0.7692308 | 0 | 0.7692308 | 0
5.2 | 0 | 5.7 | 5.7 | 0.5 | 13 | 6.5 | 37.05 | 6.5 | 0.8 | 0 | 0.8 | 0
5.4 | 0 | 5.7 | 5.7 | 0.5 | 13 | 6.5 | 37.05 | 6.5 | 0.8307692 | 0 | 0.8307692 | 0
5.6 | 0 | 5.7 | 5.7 | 0.5 | 13 | 6.5 | 37.05 | 6.5 | 0.8615385 | 0 | 0.8615385 | 0
5.6 | 0 | 5.7 | 5.7 | 0.5 | 13 | 6.5 | 37.05 | 6.5 | 0.8615385 | 0 | 0.8615385 | 0
5.6 | 0 | 5.7 | 5.7 | 0.5 | 13 | 6.5 | 37.05 | 6.5 | 0.8615385 | 0 | 0.8615385 | 0
5.8 | 0.22 | 5.7 | 5.92 | 0.5 | 13 | 6.5 | 37.05 | 6.258446 | 0.9267476 | 0.03716216 | 0.8923077 | 0.03859649
6 | 0.22 | 5.7 | 5.92 | 0.5 | 13 | 6.5 | 37.05 | 6.258446 | 0.9587045 | 0.03716216 | 0.9230769 | 0.03859649
6 | 0.22 | 5.7 | 5.92 | 0.5 | 13 | 6.5 | 37.05 | 6.258446 | 0.9587045 | 0.03716216 | 0.9230769 | 0.03859649
6.2 | 0.22 | 5.7 | 5.92 | 0.5 | 13 | 6.5 | 37.05 | 6.258446 | 0.9906613 | 0.03716216 | 0.9538462 | 0.03859649
6.6 | 0.44 | 5.7 | 6.14 | 0.5 | 13 | 6.5 | 37.05 | 6.034202 | 1.093765 | 0.07166124 | 1.015385 | 0.07719298
10 | 0.44 | 5.7 | 6.14 | 0.5 | 13 | 6.5 | 37.05 | 6.034202 | 1.65722 | 0.07166124 | 1.538462 | 0.07719298
10.4 | 0.44 | 5.7 | 6.14 | 0.5 | 13 | 6.5 | 37.05 | 6.034202 | 1.723509 | 0.07166124 | 1.6 | 0.07719298
10.4 | 0.44 | 5.7 | 6.14 | 0.5 | 13 | 6.5 | 37.05 | 6.034202 | 1.723509 | 0.07166124 | 1.6 | 0.07719298
11.6 | 0.44 | 5.7 | 6.14 | 0.5 | 13 | 6.5 | 37.05 | 6.034202 | 1.922375 | 0.07166124 | 1.784615 | 0.07719298
12 | 0.44 | 5.7 | 6.14 | 0.5 | 13 | 6.5 | 37.05 | 6.034202 | 1.988664 | 0.07166124 | 1.846154 | 0.07719298
12.4 | 0.44 | 5.7 | 6.14 | 0.5 | 13 | 6.5 | 37.05 | 6.034202 | 2.054953 | 0.07166124 | 1.907692 | 0.07719298
13.6 | 0.66 | 5.7 | 6.36 | 0.5 | 13 | 6.5 | 37.05 | 5.825472 | 2.334575 | 0.1037736 | 2.092308 | 0.1157895
13.6 | 0.66 | 5.7 | 6.36 | 0.5 | 13 | 6.5 | 37.05 | 5.825472 | 2.334575 | 0.1037736 | 2.092308 | 0.1157895
14.2 | 0.66 | 5.7 | 6.36 | 0.5 | 13 | 6.5 | 37.05 | 5.825472 | 2.437571 | 0.1037736 | 2.184615 | 0.1157895
15 | 0.66 | 5.7 | 6.36 | 0.5 | 13 | 6.5 | 37.05 | 5.825472 | 2.574899 | 0.1037736 | 2.307692 | 0.1157895
16 | 0.88 | 5.7 | 6.58 | 0.5 | 13 | 6.5 | 37.05 | 5.630699 | 2.841565 | 0.1337386 | 2.461538 | 0.154386
16 | 0.88 | 5.7 | 6.58 | 0.5 | 13 | 6.5 | 37.05 | 5.630699 | 2.841565 | 0.1337386 | 2.461538 | 0.154386
17.4 | 0.88 | 5.7 | 6.58 | 0.5 | 13 | 6.5 | 37.05 | 5.630699 | 3.090202 | 0.1337386 | 2.676923 | 0.154386
18.2 | 0.88 | 5.7 | 6.58 | 0.5 | 13 | 6.5 | 37.05 | 5.630699 | 3.232281 | 0.1337386 | 2.8 | 0.154386
19.6 | 0.88 | 5.7 | 6.58 | 0.5 | 13 | 6.5 | 37.05 | 5.630699 | 3.480918 | 0.1337386 | 3.015385 | 0.154386
20.8 | 0.88 | 5.7 | 6.58 | 0.5 | 13 | 6.5 | 37.05 | 5.630699 | 3.694035 | 0.1337386 | 3.2 | 0.154386
20.8 | 0.88 | 5.7 | 6.58 | 0.5 | 13 | 6.5 | 37.05 | 5.630699 | 3.694035 | 0.1337386 | 3.2 | 0.154386
22.6 | 0.88 | 5.7 | 6.58 | 0.5 | 13 | 6.5 | 37.05 | 5.630699 | 4.013711 | 0.1337386 | 3.476923 | 0.154386
23.6 | 1.1 | 5.7 | 6.8 | 0.5 | 13 | 6.5 | 37.05 | 5.448529 | 4.331444 | 0.1617647 | 3.630769 | 0.1929825
25.4 | 1.1 | 5.7 | 6.8 | 0.5 | 13 | 6.5 | 37.05 | 5.448529 | 4.661808 | 0.1617647 | 3.907692 | 0.1929825
25.4 | 1.1 | 5.7 | 6.8 | 0.5 | 13 | 6.5 | 37.05 | 5.448529 | 4.661808 | 0.1617647 | 3.907692 | 0.1929825
27 | 1.1 | 5.7 | 6.8 | 0.5 | 13 | 6.5 | 37.05 | 5.448529 | 4.955466 | 0.1617647 | 4.153846 | 0.1929825
28.4 | 1.1 | 5.7 | 6.8 | 0.5 | 13 | 6.5 | 37.05 | 5.448529 | 5.212416 | 0.1617647 | 4.369231 | 0.1929825
29.8 | 1.1 | 5.7 | 6.8 | 0.5 | 13 | 6.5 | 37.05 | 5.448529 | 5.469366 | 0.1617647 | 4.584615 | 0.1929825
31.8 | 1.32 | 5.7 | 7.02 | 0.5 | 13 | 6.5 | 37.05 | 5.277778 | 6.025263 | 0.1880342 | 4.892308 | 0.2315789
31.8 | 1.32 | 5.7 | 7.02 | 0.5 | 13 | 6.5 | 37.05 | 5.277778 | 6.025263 | 0.1880342 | 4.892308 | 0.2315789
33.4 | 1.32 | 5.7 | 7.02 | 0.5 | 13 | 6.5 | 37.05 | 5.277778 | 6.328421 | 0.1880342 | 5.138462 | 0.2315789
35.6 | 1.32 | 5.7 | 7.02 | 0.5 | 13 | 6.5 | 37.05 | 5.277778 | 6.745263 | 0.1880342 | 5.476923 | 0.2315789
37.6 | 1.32 | 5.7 | 7.02 | 0.5 | 13 | 6.5 | 37.05 | 5.277778 | 7.124211 | 0.1880342 | 5.784615 | 0.2315789
37.6 | 1.32 | 5.7 | 7.02 | 0.5 | 13 | 6.5 | 37.05 | 5.277778 | 7.124211 | 0.1880342 | 5.784615 | 0.2315789
39.8 | 1.54 | 5.7 | 7.24 | 0.5 | 13 | 6.5 | 37.05 | 5.117403 | 7.777382 | 0.2127072 | 6.123077 | 0.2701754
41.8 | 1.54 | 5.7 | 7.24 | 0.5 | 13 | 6.5 | 37.05 | 5.117403 | 8.168205 | 0.2127072 | 6.430769 | 0.2701754
44 | 1.54 | 5.7 | 7.24 | 0.5 | 13 | 6.5 | 37.05 | 5.117403 | 8.598111 | 0.2127072 | 6.769231 | 0.2701754
46.4 | 1.54 | 5.7 | 7.24 | 0.5 | 13 | 6.5 | 37.05 | 5.117403 | 9.067099 | 0.2127072 | 7.138462 | 0.2701754
46.4 | 1.54 | 5.7 | 7.24 | 0.5 | 13 | 6.5 | 37.05 | 5.117403 | 9.067099 | 0.2127072 | 7.138462 | 0.2701754
44.8 | 1.54 | 5.7 | 7.24 | 0.5 | 13 | 6.5 | 37.05 | 5.117403 | 8.75444 | 0.2127072 | 6.892308 | 0.2701754
34.8 | 1.54 | 5.7 | 7.24 | 0.5 | 13 | 6.5 | 37.05 | 5.117403 | 6.800324 | 0.2127072 | 5.353846 | 0.2701754
40.6 | 1.76 | 5.7 | 7.46 | 0.5 | 13 | 6.5 | 37.05 | 4.966488 | 8.174791 | 0.2359249 | 6.246154 | 0.3087719
40.6 | 1.76 | 5.7 | 7.46 | 0.5 | 13 | 6.5 | 37.05 | 4.966488 | 8.174791 | 0.2359249 | 6.246154 | 0.3087719
45.8 | 1.76 | 5.7 | 7.46 | 0.5 | 13 | 6.5 | 37.05 | 4.966488 | 9.221808 | 0.2359249 | 7.046154 | 0.3087719
49.2 | 1.76 | 5.7 | 7.46 | 0.5 | 13 | 6.5 | 37.05 | 4.966488 | 9.906397 | 0.2359249 | 7.569231 | 0.3087719
52.4 | 1.76 | 5.7 | 7.46 | 0.5 | 13 | 6.5 | 37.05 | 4.966488 | 10.55072 | 0.2359249 | 8.061538 | 0.3087719
55.6 | 1.76 | 5.7 | 7.46 | 0.5 | 13 | 6.5 | 37.05 | 4.966488 | 11.19503 | 0.2359249 | 8.553846 | 0.3087719
55.6 | 1.76 | 5.7 | 7.46 | 0.5 | 13 | 6.5 | 37.05 | 4.966488 | 11.19503 | 0.2359249 | 8.553846 | 0.3087719
58.6 | 1.98 | 5.7 | 7.68 | 0.5 | 13 | 6.5 | 37.05 | 4.82421875 | 12.14704 | 0.2578125 | 9.015385 | 0.3473684
61.4 | 1.98 | 5.7 | 7.68 | 0.5 | 13 | 6.5 | 37.05 | 4.82421875 | 12.72745 | 0.2578125 | 9.446154 | 0.3473684
64.2 | 1.98 | 5.7 | 7.68 | 0.5 | 13 | 6.5 | 37.05 | 4.82421875 | 13.30785 | 0.2578125 | 9.876923 | 0.3473684
64.2 | 1.98 | 5.7 | 7.68 | 0.5 | 13 | 6.5 | 37.05 | 4.82421875 | 13.30785 | 0.2578125 | 9.876923 | 0.3473684
67.2 | 1.98 | 5.7 | 7.68 | 0.5 | 13 | 6.5 | 37.05 | 4.82421875 | 13.92972 | 0.2578125 | 10.33846 | 0.3473684
70.2 | 1.98 | 5.7 | 7.68 | 0.5 | 13 | 6.5 | 37.05 | 4.82421875 | 14.55158 | 0.2578125 | 10.8 | 0.3473684
73.4 | 2.2 | 5.7 | 7.9 | 0.5 | 13 | 6.5 | 37.05 | 4.689873 | 15.65074 | 0.278481 | 11.29231 | 0.3859649
76.8 | 2.2 | 5.7 | 7.9 | 0.5 | 13 | 6.5 | 37.05 | 4.689873 | 16.37571 | 0.278481 | 11.81538 | 0.3859649
76.8 | 2.2 | 5.7 | 7.9 | 0.5 | 13 | 6.5 | 37.05 | 4.689873 | 16.37571 | 0.278481 | 11.81538 | 0.3859649
78.8 | 2.2 | 5.7 | 7.9 | 0.5 | 13 | 6.5 | 37.05 | 4.689873 | 16.80216 | 0.278481 | 12.12308 | 0.3859649
78.8 | 2.2 | 5.7 | 7.9 | 0.5 | 13 | 6.5 | 37.05 | 4.689873 | 16.80216 | 0.278481 | 12.12308 | 0.3859649
80.2 | 2.2 | 5.7 | 7.9 | 0.5 | 13 | 6.5 | 37.05 | 4.689873 | 17.10067 | 0.278481 | 12.33846 | 0.3859649
82.4 | 2.42 | 5.7 | 8.12 | 0.5 | 13 | 6.5 | 37.05 | 4.562808 | 18.05906 | 0.2980296 | 12.67692 | 0.4245614
82.4 | 2.42 | 5.7 | 8.12 | 0.5 | 13 | 6.5 | 37.05 | 4.562808 | 18.05906 | 0.2980296 | 12.67692 | 0.4245614
78.8 | 2.42 | 5.7 | 8.12 | 0.5 | 13 | 6.5 | 37.05 | 4.562808 | 17.27007 | 0.2980296 | 12.12308 | 0.4245614
79.2 | 2.42 | 5.7 | 8.12 | 0.5 | 13 | 6.5 | 37.05 | 4.562808 | 17.35773 | 0.2980296 | 12.18462 | 0.4245614
83 | 2.42 | 5.7 | 8.12 | 0.5 | 13 | 6.5 | 37.05 | 4.562808 | 18.19055 | 0.2980296 | 12.76923 | 0.4245614
83 | 2.42 | 5.7 | 8.12 | 0.5 | 13 | 6.5 | 37.05 | 4.562808 | 18.19055 | 0.2980296 | 12.76923 | 0.4245614
87.2 | 2.64 | 5.7 | 8.34 | 0.5 | 13 | 6.5 | 37.05 | 4.442446 | 19.62883 | 0.3165468 | 13.41538 | 0.4631579
89 | 2.64 | 5.7 | 8.34 | 0.5 | 13 | 6.5 | 37.05 | 4.442446 | 20.03401 | 0.3165468 | 13.69231 | 0.4631579
85.2 | 2.64 | 5.7 | 8.34 | 0.5 | 13 | 6.5 | 37.05 | 4.442446 | 19.17862 | 0.3165468 | 13.10769 | 0.4631579
85.4 | 2.64 | 5.7 | 8.34 | 0.5 | 13 | 6.5 | 37.05 | 4.442446 | 19.22364 | 0.3165468 | 13.13846 | 0.4631579
85.4 | 2.64 | 5.7 | 8.34 | 0.5 | 13 | 6.5 | 37.05 | 4.442446 | 19.22364 | 0.3165468 | 13.13846 | 0.4631579
85.2 | 2.64 | 5.7 | 8.34 | 0.5 | 13 | 6.5 | 37.05 | 4.442446 | 19.17862 | 0.3165468 | 13.10769 | 0.4631579
85.2 | 2.86 | 5.7 | 8.56 | 0.5 | 13 | 6.5 | 37.05 | 4.328271 | 19.68453 | 0.3341121 | 13.10769 | 0.5017544
85.2 | 2.86 | 5.7 | 8.56 | 0.5 | 13 | 6.5 | 37.05 | 4.328271 | 19.68453 | 0.3341121 | 13.10769 | 0.5017544
85.2 | 2.86 | 5.7 | 8.56 | 0.5 | 13 | 6.5 | 37.05 | 4.328271 | 19.68453 | 0.3341121 | 13.10769 | 0.5017544
85.2 | 2.86 | 5.7 | 8.56 | 0.5 | 13 | 6.5 | 37.05 | 4.328271 | 19.68453 | 0.3341121 | 13.10769 | 0.5017544
87.4 | 2.86 | 5.7 | 8.56 | 0.5 | 13 | 6.5 | 37.05 | 4.328271 | 20.19282 | 0.3341121 | 13.44615 | 0.5017544
88.8 | 2.86 | 5.7 | 8.56 | 0.5 | 13 | 6.5 | 37.05 | 4.328271 | 20.51628 | 0.3341121 | 13.66154 | 0.5017544
90.8 | 3.08 | 5.7 | 8.78 | 0.5 | 13 | 6.5 | 37.05 | 4.219818 | 21.51752 | 0.3507973 | 13.96923 | 0.5403509
90.8 | 3.08 | 5.7 | 8.78 | 0.5 | 13 | 6.5 | 37.05 | 4.219818 | 21.51752 | 0.3507973 | 13.96923 | 0.5403509
93.4 | 3.08 | 5.7 | 8.78 | 0.5 | 13 | 6.5 | 37.05 | 4.219818 | 22.13366 | 0.3507973 | 14.36923 | 0.5403509
97.6 | 3.08 | 5.7 | 8.78 | 0.5 | 13 | 6.5 | 37.05 | 4.219818 | 23.12896 | 0.3507973 | 15.01538 | 0.5403509
101.6 | 3.08 | 5.7 | 8.78 | 0.5 | 13 | 6.5 | 37.05 | 4.219818 | 24.07687 | 0.3507973 | 15.63077 | 0.5403509
101.6 | 3.08 | 5.7 | 8.78 | 0.5 | 13 | 6.5 | 37.05 | 4.219818 | 24.07687 | 0.3507973 | 15.63077 | 0.5403509
105.4 | 3.08 | 5.7 | 8.78 | 0.5 | 13 | 6.5 | 37.05 | 4.219818 | 24.97738 | 0.3507973 | 16.21538 | 0.5403509
109.2 | 3.29 | 5.7 | 8.99 | 0.5 | 13 | 6.5 | 37.05 | 4.121246 | 26.49684 | 0.3659622 | 16.8 | 0.577193
113 | 3.29 | 5.7 | 8.99 | 0.5 | 13 | 6.5 | 37.05 | 4.121246 | 27.41889 | 0.3659622 | 17.38462 | 0.577193
116.8 | 3.29 | 5.7 | 8.99 | 0.5 | 13 | 6.5 | 37.05 | 4.121246 | 28.34094 | 0.3659622 | 17.96923 | 0.577193
116.8 | 3.29 | 5.7 | 8.99 | 0.5 | 13 | 6.5 | 37.05 | 4.121246 | 28.34094 | 0.3659622 | 17.96923 | 0.577193
120.4 | 3.29 | 5.7 | 8.99 | 0.5 | 13 | 6.5 | 37.05 | 4.121246 | 29.21447 | 0.3659622 | 18.52308 | 0.577193
124.2 | 3.29 | 5.7 | 8.99 | 0.5 | 13 | 6.5 | 37.05 | 4.121246 | 30.13652 | 0.3659622 | 19.10769 | 0.577193
127.8 | 3.51 | 5.7 | 9.21 | 0.5 | 13 | 6.5 | 37.05 | 4.022801 | 31.76891 | 0.3811075 | 19.66154 | 0.6157895
127.8 | 3.51 | 5.7 | 9.21 | 0.5 | 13 | 6.5 | 37.05 | 4.022801 | 31.76891 | 0.3811075 | 19.66154 | 0.6157895
131.2 | 3.51 | 5.7 | 9.21 | 0.5 | 13 | 6.5 | 37.05 | 4.022801 | 32.61409 | 0.3811075 | 20.18462 | 0.6157895
134.8 | 3.51 | 5.7 | 9.21 | 0.5 | 13 | 6.5 | 37.05 | 4.022801 | 33.50899 | 0.3811075 | 20.73846 | 0.6157895
138.4 | 3.51 | 5.7 | 9.21 | 0.5 | 13 | 6.5 | 37.05 | 4.022801 | 34.40389 | 0.3811075 | 21.29231 | 0.6157895
142.4 | 3.51 | 5.7 | 9.21 | 0.5 | 13 | 6.5 | 37.05 | 4.022801 | 35.39822 | 0.3811075 | 21.90769 | 0.6157895
142.4 | 3.51 | 5.7 | 9.21 | 0.5 | 13 | 6.5 | 37.05 | 4.022801 | 35.39822 | 0.3811075 | 21.90769 | 0.6157895
145.8 | 3.73 | 5.7 | 9.43 | 0.5 | 13 | 6.5 | 37.05 | 3.92895 | 37.10915 | 0.3955461 | 22.43077 | 0.654386
149.8 | 3.73 | 5.7 | 9.43 | 0.5 | 13 | 6.5 | 37.05 | 3.92895 | 38.12723 | 0.3955461 | 23.04615 | 0.654386
153.4 | 3.73 | 5.7 | 9.43 | 0.5 | 13 | 6.5 | 37.05 | 3.92895 | 39.04351 | 0.3955461 | 23.6 | 0.654386
153.4 | 3.73 | 5.7 | 9.43 | 0.5 | 13 | 6.5 | 37.05 | 3.92895 | 39.04351 | 0.3955461 | 23.6 | 0.654386
155.8 | 3.73 | 5.7 | 9.43 | 0.5 | 13 | 6.5 | 37.05 | 3.92895 | 39.65436 | 0.3955461 | 23.96923 | 0.654386
148.6 | 3.73 | 5.7 | 9.43 | 0.5 | 13 | 6.5 | 37.05 | 3.92895 | 37.82181 | 0.3955461 | 22.86154 | 0.654386
152 | 3.95 | 5.7 | 9.65 | 0.5 | 13 | 6.5 | 37.05 | 3.839378 | 39.58974 | 0.4093264 | 23.38462 | 0.6929825
160 | 3.95 | 5.7 | 9.65 | 0.5 | 13 | 6.5 | 37.05 | 3.839378 | 41.67341 | 0.4093264 | 24.61538 | 0.6929825
160 | 3.95 | 5.7 | 9.65 | 0.5 | 13 | 6.5 | 37.05 | 3.839378 | 41.67341 | 0.4093264 | 24.61538 | 0.6929825
164.6 | 3.95 | 5.7 | 9.65 | 0.5 | 13 | 6.5 | 37.05 | 3.839378 | 42.87152 | 0.4093264 | 25.32308 | 0.6929825
168.8 | 4.17 | 5.7 | 9.87 | 0.5 | 13 | 6.5 | 37.05 | 3.753799 | 44.96777 | 0.4224924 | 25.96923 | 0.7315789
87 | 4.17 | 5.7 | 9.87 | 0.5 | 13 | 6.5 | 37.05 | 3.753799 | 23.17652 | 0.4224924 | 13.38462 | 0.7315789
9 | 4.17 | 5.7 | 9.87 | 0.5 | 13 | 6.5 | 37.05 | 3.753799 | 2.397571 | 0.4224924 | 1.384615 | 0.7315789
9 | 4.17 | 5.7 | 9.87 | 0.5 | 13 | 6.5 | 37.05 | 3.753799 | 2.397571 | 0.4224924 | 1.384615 | 0.7315789
9.6 | 4.17 | 5.7 | 9.87 | 0.5 | 13 | 6.5 | 37.05 | 3.753799 | 2.557409 | 0.4224924 | 1.476923 | 0.7315789
9.6 | 4.17 | 5.7 | 9.87 | 0.5 | 13 | 6.5 | 37.05 | 3.753799 | 2.557409 | 0.4224924 | 1.476923 | 0.7315789
9.8 | 4.17 | 5.7 | 9.87 | 0.5 | 13 | 6.5 | 37.05 | 3.753799 | 2.610688 | 0.4224924 | 1.507692 | 0.7315789
9.8 | 4.39 | 5.7 | 10.09 | 0.5 | 13 | 6.5 | 37.05 | 3.671952 | 2.66888 | 0.4350842 | 1.507692 | 0.7701754
9.8 | 4.39 | 5.7 | 10.09 | 0.5 | 13 | 6.5 | 37.05 | 3.671952 | 2.66888 | 0.4350842 | 1.507692 | 0.7701754
9.8 | 4.39 | 5.7 | 10.09 | 0.5 | 13 | 6.5 | 37.05 | 3.671952 | 2.66888 | 0.4350842 | 1.507692 | 0.7701754
9.8 | 4.39 | 5.7 | 10.09 | 0.5 | 13 | 6.5 | 37.05 | 3.671952 | 2.66888 | 0.4350842 | 1.507692 | 0.7701754
9.8 | 4.39 | 5.7 | 10.09 | 0.5 | 13 | 6.5 | 37.05 | 3.671952 | 2.66888 | 0.4350842 | 1.507692 | 0.7701754
44.96777
168.8