## olah data tarik 10 %
********************************************************
Uji | Tekan
Jarak | Tumpuan= | 2mm |  | Lo | 165 | mm | 0.165 | m
Jenis | Beban | = | Plat | Area | 52 | mm2 | 5.2e-05 | m2
Lebar | Beban | = | 13
Tebal | Beban | = | 4
********************************************************
no | beban |  |  | perpanjangan |  | Force (N) | Strain | Stress (Pa) | Stress (MPa) | Strain (0.2 % offset) | Strain (Pa) (0.2 % offset)
1 | 3.4 | kg | , | 0 | mm | 33.354 | 0 | 641423.1 | 0.6414231
2 | 3.6 | kg | , | 0 | mm | 35.316 | 0 | 679153.8 | 0.6791538
3 | 3.8 | kg | , | 0 | mm | 37.278 | 0 | 716884.6 | 0.7168846
4 | 3.8 | kg | , | 0.22 | mm | 37.278 | 0.001333333 | 716884.6 | 0.7168846
5 | 4 | kg | , | 0.22 | mm | 39.24 | 0.001333333 | 754615.4 | 0.7546154
6 | 4.2 | kg | , | 0.44 | mm | 41.202 | 0.002666667 | 792346.2 | 0.7923462
7 | 6.6 | kg | , | 0.44 | mm | 64.746 | 0.002666667 | 1245115.4 | 1.245115
8 | 7.8 | kg | , | 0.44 | mm | 76.518 | 0.002666667 | 1471500 | 1.4715
9 | 7.8 | kg | , | 0.44 | mm | 76.518 | 0.002666667 | 1471500 | 1.4715
10 | 8.8 | kg | , | 0.44 | mm | 86.328 | 0.002666667 | 1660153.8 | 1.660154
11 | 10 | kg | , | 0.44 | mm | 98.1 | 0.002666667 | 1886538.5 | 1.886538
12 | 12 | kg | , | 0.44 | mm | 117.72 | 0.002666667 | 2263846.2 | 2.263846
13 | 13.6 | kg | , | 0.44 | mm | 133.416 | 0.002666667 | 2565692.3 | 2.565692
14 | 13.6 | kg | , | 0.66 | mm | 133.416 | 0.004 | 2565692.3 | 2.565692
15 | 15.6 | kg | , | 0.66 | mm | 153.036 | 0.004 | 2943000 | 2.943
16 | 17 | kg | , | 1.32 | mm | 166.77 | 0.008 | 3207115.4 | 3.207115
17 | 18.6 | kg | , | 1.32 | mm | 182.466 | 0.008 | 3508961.5 | 3.508962
18 | 18.6 | kg | , | 1.32 | mm | 182.466 | 0.008 | 3508961.5 | 3.508962
19 | 20 | kg | , | 1.32 | mm | 196.2 | 0.008 | 3773076.9 | 3.773077
20 | 21.2 | kg | , | 1.32 | mm | 207.972 | 0.008 | 3999461.5 | 3.999462
21 | 23 | kg | , | 1.32 | mm | 225.63 | 0.008 | 4339038.5 | 4.339038
22 | 24.6 | kg | , | 1.32 | mm | 241.326 | 0.008 | 4640884.6 | 4.640885
23 | 24.6 | kg | , | 1.32 | mm | 241.326 | 0.008 | 4640884.6 | 4.640885
24 | 26.4 | kg | , | 1.32 | mm | 258.984 | 0.008 | 4980461.5 | 4.980462
25 | 28 | kg | , | 1.32 | mm | 274.68 | 0.008 | 5282307.7 | 5.282308
26 | 29.6 | kg | , | 1.32 | mm | 290.376 | 0.008 | 5584153.8 | 5.584154
27 | 29.6 | kg | , | 1.32 | mm | 290.376 | 0.008 | 5584153.8 | 5.584154
28 | 31.2 | kg | , | 1.32 | mm | 306.072 | 0.008 | 5886000 | 5.886
29 | 33 | kg | , | 1.32 | mm | 323.73 | 0.008 | 6225576.9 | 6.225577
30 | 34.4 | kg | , | 1.32 | mm | 337.464 | 0.008 | 6489692.3 | 6.489692
31 | 36 | kg | , | 1.32 | mm | 353.16 | 0.008 | 6791538.5 | 6.791538
32 | 36 | kg | , | 1.32 | mm | 353.16 | 0.008 | 6791538.5 | 6.791538
33 | 38.2 | kg | , | 1.32 | mm | 374.742 | 0.008 | 7206576.9 | 7.206577
34 | 40 | kg | , | 1.54 | mm | 392.4 | 0.009333333 | 7546153.8 | 7.546154
35 | 41.6 | kg | , | 1.54 | mm | 408.096 | 0.009333333 | 7848000 | 7.848
36 | 41.6 | kg | , | 1.54 | mm | 408.096 | 0.009333333 | 7848000 | 7.848
37 | 43 | kg | , | 1.54 | mm | 421.83 | 0.009333333 | 8112115.4 | 8.112115
38 | 45 | kg | , | 1.54 | mm | 441.45 | 0.009333333 | 8489423.1 | 8.489423
39 | 46.6 | kg | , | 1.76 | mm | 457.146 | 0.01066667 | 8791269.2 | 8.791269
40 | 48.2 | kg | , | 1.76 | mm | 472.842 | 0.01066667 | 9093115.4 | 9.093115
41 | 48.2 | kg | , | 1.98 | mm | 472.842 | 0.012 | 9093115.4 | 9.093115
42 | 48.2 | kg | , | 1.98 | mm | 472.842 | 0.012 | 9093115.4 | 9.093115
43 | 51.4 | kg | , | 1.98 | mm | 504.234 | 0.012 | 9696807.7 | 9.696808
44 | 53 | kg | , | 1.98 | mm | 519.93 | 0.012 | 9998653.8 | 9.998654
45 | 54.8 | kg | , | 1.98 | mm | 537.588 | 0.012 | 10338230.8 | 10.33823
46 | 54.8 | kg | , | 1.98 | mm | 537.588 | 0.012 | 10338230.8 | 10.33823
47 | 56.4 | kg | , | 2.2 | mm | 553.284 | 0.01333333 | 10640076.9 | 10.64008
48 | 58 | kg | , | 2.2 | mm | 568.98 | 0.01333333 | 10941923.1 | 10.94192
49 | 59.8 | kg | , | 2.2 | mm | 586.638 | 0.01333333 | 11281500 | 11.2815
50 | 59.8 | kg | , | 2.42 | mm | 586.638 | 0.01466667 | 11281500 | 11.2815
51 | 61.6 | kg | , | 2.42 | mm | 604.296 | 0.01466667 | 11621076.9 | 11.62108
52 | 63 | kg | , | 2.42 | mm | 618.03 | 0.01466667 | 11885192.3 | 11.88519
53 | 65 | kg | , | 2.42 | mm | 637.65 | 0.01466667 | 12262500 | 12.2625
54 | 66.4 | kg | , | 2.42 | mm | 651.384 | 0.01466667 | 12526615.4 | 12.52662
55 | 66.4 | kg | , | 2.42 | mm | 651.384 | 0.01466667 | 12526615.4 | 12.52662
56 | 68.2 | kg | , | 2.64 | mm | 669.042 | 0.016 | 12866192.3 | 12.86619
57 | 70 | kg | , | 2.86 | mm | 686.7 | 0.01733333 | 13205769.2 | 13.20577
58 | 71.6 | kg | , | 2.86 | mm | 702.396 | 0.01733333 | 13507615.4 | 13.50762
59 | 71.6 | kg | , | 2.86 | mm | 702.396 | 0.01733333 | 13507615.4 | 13.50762
60 | 73.4 | kg | , | 2.86 | mm | 720.054 | 0.01733333 | 13847192.3 | 13.84719
61 | 75.2 | kg | , | 2.86 | mm | 737.712 | 0.01733333 | 14186769.2 | 14.18677
62 | 76.4 | kg | , | 3.08 | mm | 749.484 | 0.01866667 | 14413153.8 | 14.41315
63 | 78 | kg | , | 3.08 | mm | 765.18 | 0.01866667 | 14715000 | 14.715
64 | 78 | kg | , | 3.08 | mm | 765.18 | 0.01866667 | 14715000 | 14.715
65 | 80 | kg | , | 3.08 | mm | 784.8 | 0.01866667 | 15092307.7 | 15.09231
66 | 82.2 | kg | , | 3.08 | mm | 806.382 | 0.01866667 | 15507346.2 | 15.50735
67 | 83.6 | kg | , | 3.08 | mm | 820.116 | 0.01866667 | 15771461.5 | 15.77146
68 | 83.6 | kg | , | 3.08 | mm | 820.116 | 0.01866667 | 15771461.5 | 15.77146
69 | 85.4 | kg | , | 3.08 | mm | 837.774 | 0.01866667 | 16111038.5 | 16.11104
70 | 86 | kg | , | 3.08 | mm | 843.66 | 0.01866667 | 16224230.8 | 16.22423
71 | 87.6 | kg | , | 3.08 | mm | 859.356 | 0.01866667 | 16526076.9 | 16.52608
72 | 83 | kg | , | 3.08 | mm | 814.23 | 0.01866667 | 15658269.2 | 15.65827
73 | 83 | kg | , | 3.3 | mm | 814.23 | 0.02 | 15658269.2 | 15.65827
74 | 83.6 | kg | , | 3.3 | mm | 820.116 | 0.02 | 15771461.5 | 15.77146
75 | 83.6 | kg | , | 3.73 | mm | 820.116 | 0.02260606 | 15771461.5 | 15.77146
76 | 83.6 | kg | , | 3.73 | mm | 820.116 | 0.02260606 | 15771461.5 | 15.77146
77 | 83.6 | kg | , | 3.73 | mm | 820.116 | 0.02260606 | 15771461.5 | 15.77146
78 | 83.6 | kg | , | 3.73 | mm | 820.116 | 0.02260606 | 15771461.5 | 15.77146
79 | 83.8 | kg | , | 3.73 | mm | 822.078 | 0.02260606 | 15809192.3 | 15.80919
80 | 86.8 | kg | , | 3.95 | mm | 851.508 | 0.02393939 | 16375153.8 | 16.37515
81 | 89.4 | kg | , | 3.95 | mm | 877.014 | 0.02393939 | 16865653.8 | 16.86565
82 | 89.4 | kg | , | 3.95 | mm | 877.014 | 0.02393939 | 16865653.8 | 16.86565
83 | 91.6 | kg | , | 4.17 | mm | 898.596 | 0.02527273 | 17280692.3 | 17.28069
84 | 93.8 | kg | , | 4.17 | mm | 920.178 | 0.02527273 | 17695730.8 | 17.69573
85 | 96 | kg | , | 4.17 | mm | 941.76 | 0.02527273 | 18110769.2 | 18.11077
86 | 98 | kg | , | 4.17 | mm | 961.38 | 0.02527273 | 18488076.9 | 18.48808
87 | 98 | kg | , | 4.17 | mm | 961.38 | 0.02527273 | 18488076.9 | 18.48808
88 | 99.8 | kg | , | 4.17 | mm | 979.038 | 0.02527273 | 18827653.8 | 18.82765
89 | 101.2 | kg | , | 4.17 | mm | 992.772 | 0.02527273 | 19091769.2 | 19.09177
90 | 102.8 | kg | , | 4.39 | mm | 1008.468 | 0.02660606 | 19393615.4 | 19.39362
91 | 102.8 | kg | , | 4.39 | mm | 1008.468 | 0.02660606 | 19393615.4 | 19.39362
92 | 104.2 | kg | , | 4.39 | mm | 1022.202 | 0.02660606 | 19657730.8 | 19.65773
93 | 106.2 | kg | , | 4.61 | mm | 1041.822 | 0.02793939 | 20035038.5 | 20.03504
94 | 107 | kg | , | 4.61 | mm | 1049.67 | 0.02793939 | 20185961.5 | 20.18596
95 | 107 | kg | , | 4.61 | mm | 1049.67 | 0.02793939 | 20185961.5 | 20.18596
96 | 108 | kg | , | 4.61 | mm | 1059.48 | 0.02793939 | 20374615.4 | 20.37462
97 | 109 | kg | , | 5.05 | mm | 1069.29 | 0.03060606 | 20563269.2 | 20.56327
98 | 110.2 | kg | , | 5.05 | mm | 1081.062 | 0.03060606 | 20789653.8 | 20.78965
99 | 111.2 | kg | , | 5.05 | mm | 1090.872 | 0.03060606 | 20978307.7 | 20.97831
100 | 111.2 | kg | , | 5.05 | mm | 1090.872 | 0.03060606 | 20978307.7 | 20.97831
101 | 112.2 | kg | , | 5.05 | mm | 1100.682 | 0.03060606 | 21166961.5 | 21.16696
102 | 112.8 | kg | , | 5.05 | mm | 1106.568 | 0.03060606 | 21280153.8 | 21.28015
103 | 113.2 | kg | , | 5.05 | mm | 1110.492 | 0.03060606 | 21355615.4 | 21.35562
104 | 113.4 | kg | , | 5.05 | mm | 1112.454 | 0.03060606 | 21393346.2 | 21.39335
105 | 113.4 | kg | , | 5.05 | mm | 1112.454 | 0.03060606 | 21393346.2 | 21.39335
106 | 113.8 | kg | , | 5.27 | mm | 1116.378 | 0.03193939 | 21468807.7 | 21.46881
107 | 115.6 | kg | , | 5.27 | mm | 1134.036 | 0.03193939 | 21808384.6 | 21.80838
108 | 116.2 | kg | , | 5.27 | mm | 1139.922 | 0.03193939 | 21921576.9 | 21.92158
109 | 116.2 | kg | , | 5.27 | mm | 1139.922 | 0.03193939 | 21921576.9 | 21.92158
110 | 116.4 | kg | , | 5.27 | mm | 1141.884 | 0.03193939 | 21959307.7 | 21.95931
111 | 117.6 | kg | , | 5.27 | mm | 1153.656 | 0.03193939 | 22185692.3 | 22.18569
112 | 118.2 | kg | , | 5.27 | mm | 1159.542 | 0.03193939 | 22298884.6 | 22.29888
113 | 43.4 | kg | , | 5.49 | mm | 425.754 | 0.03327273 | 8187576.9 | 8.187577
114 | 43.4 | kg | , | 5.49 | mm | 425.754 | 0.03327273 | 8187576.9 | 8.187577
115 | 7.6 | kg | , | 5.49 | mm | 74.556 | 0.03327273 | 1433769.2 | 1.433769
116 | 7.6 | kg | , | 5.93 | mm | 74.556 | 0.03593939 | 1433769.2 | 1.433769
117 | 7.6 | kg | , | 5.93 | mm | 74.556 | 0.03593939 | 1433769.2 | 1.433769
118 | 7.6 | kg | , | 5.93 | mm | 74.556 | 0.03593939 | 1433769.2 | 1.433769
119 | 7.6 | kg | , | 5.93 | mm | 74.556 | 0.03593939 | 1433769.2 | 1.433769
120 | 7.6 | kg | , | 5.93 | mm | 74.556 | 0.03593939 | 1433769.2 | 1.433769
121 | 7.6 | kg | , | 5.93 | mm | 74.556 | 0.03593939 | 1433769.2 | 1.433769
122 | 7.6 | kg | , | 6.15 | mm | 74.556 | 0.03727273 | 1433769.2 | 1.433769
123 | 7.6 | kg | , | 6.15 | mm | 74.556 | 0.03727273 | 1433769.2 | 1.433769
124 | 7.6 | kg | , | 6.15 | mm | 74.556 | 0.03727273 | 1433769.2 | 1.433769
125 | 7.6 | kg | , | 6.15 | mm | 74.556 | 0.03727273 | 1433769.2 | 1.433769
126 | 7.6 | kg | , | 6.15 | mm | 74.556 | 0.03727273 | 1433769.2 | 1.433769
127 | 7.6 | kg | , | 6.15 | mm | 74.556 | 0.03727273 | 1433769.2 | 1.433769
128 | 7.6 | kg | , | 6.15 | mm | 74.556 | 0.03727273 | 1433769.2 | 1.433769
129 | 7.8 | kg | , | 6.37 | mm | 76.518 | 0.03860606 | 1471500 | 1.4715
130 | 7.8 | kg | , | 6.37 | mm | 76.518 | 0.03860606 | 1471500 | 1.4715
131 | 7.8 | kg | , | 6.37 | mm | 76.518 | 0.03860606 | 1471500 | 1.4715
132 | 7.8 | kg | , | 6.37 | mm | 76.518 | 0.03860606 | 1471500 | 1.4715
133 | 7.8 | kg | , | 6.37 | mm | 76.518 | 0.03860606 | 1471500 | 1.4715
134 | 7.8 | kg | , | 6.37 | mm | 76.518 | 0.03860606 | 1471500 | 1.4715
135 | 7.8 | kg | , | 6.37 | mm | 76.518 | 0.03860606 | 1471500 | 1.4715
136 | 7.8 | kg | , | 6.37 | mm | 76.518 | 0.03860606 | 1471500 | 1.4715
137 | 7.8 | kg | , | 6.59 | mm | 76.518 | 0.03993939 | 1471500 | 1.4715
138 | 8 | kg | , | 6.59 | mm | 78.48 | 0.03993939 | 1509230.8 | 1.509231
139 | 8 | kg | , | 6.59 | mm | 78.48 | 0.03993939 | 1509230.8 | 1.509231
140 | 8 | kg | , | 6.81 | mm | 78.48 | 0.04127273 | 1509230.8 | 1.509231
141 | 8 | kg | , | 6.81 | mm | 78.48 | 0.04127273 | 1509230.8 | 1.509231
142 | 8.2 | kg | , | 6.81 | mm | 80.442 | 0.04127273 | 1546961.5 | 1.546962
143 | 8.2 | kg | , | 6.81 | mm | 80.442 | 0.04127273 | 1546961.5 | 1.546962
********************************************************

## 20%
********************************************************
Uji | Tekan
Jarak | Tumpuan= | 3mm |  | Lo | 165 | mm | 0.165 | m
Jenis | Beban | = | Plat | Area | 52 | mm2 | 5.2e-05 | m2
Lebar | Beban | = | 13mm
Tebal | Beban | = | 4mm
********************************************************
No | Beban |  |  | Perpanjangan |  | Force (N) | Strain | Stress (Pa) | Stress (MPa) | Strain (0.2 % offset) | Strain (Pa) (0.2 % offset)
1 | 3.4 | kg | , | 0.44 | mm | 33.354 | 0.002666667 | 641423.1 | 0.6414231
2 | 3.4 | kg | , | 0.44 | mm | 33.354 | 0.002666667 | 641423.1 | 0.6414231
3 | 3.8 | kg | , | 0.44 | mm | 37.278 | 0.002666667 | 716884.6 | 0.7168846
4 | 3.8 | kg | , | 0.44 | mm | 37.278 | 0.002666667 | 716884.6 | 0.7168846
5 | 4 | kg | , | 0.44 | mm | 39.24 | 0.002666667 | 754615.4 | 0.7546154
6 | 4 | kg | , | 0.44 | mm | 39.24 | 0.002666667 | 754615.4 | 0.7546154
7 | 5.8 | kg | , | 0.44 | mm | 56.898 | 0.002666667 | 1094192.3 | 1.094192
8 | 6.6 | kg | , | 0.66 | mm | 64.746 | 0.004 | 1245115.4 | 1.245115
9 | 8.2 | kg | , | 0.66 | mm | 80.442 | 0.004 | 1546961.5 | 1.546962
10 | 9.2 | kg | , | 0.66 | mm | 90.252 | 0.004 | 1735615.4 | 1.735615
11 | 9.2 | kg | , | 0.66 | mm | 90.252 | 0.004 | 1735615.4 | 1.735615
12 | 10.6 | kg | , | 0.66 | mm | 103.986 | 0.004 | 1999730.8 | 1.999731
13 | 12.2 | kg | , | 0.88 | mm | 119.682 | 0.005333333 | 2301576.9 | 2.301577
14 | 13.8 | kg | , | 0.88 | mm | 135.378 | 0.005333333 | 2603423.1 | 2.603423
15 | 13.8 | kg | , | 0.88 | mm | 135.378 | 0.005333333 | 2603423.1 | 2.603423
16 | 15.2 | kg | , | 0.88 | mm | 149.112 | 0.005333333 | 2867538.5 | 2.867538
17 | 16.4 | kg | , | 0.88 | mm | 160.884 | 0.005333333 | 3093923.1 | 3.093923
18 | 18.2 | kg | , | 1.32 | mm | 178.542 | 0.008 | 3433500 | 3.4335
19 | 19.6 | kg | , | 1.32 | mm | 192.276 | 0.008 | 3697615.4 | 3.697615
20 | 19.6 | kg | , | 1.32 | mm | 192.276 | 0.008 | 3697615.4 | 3.697615
21 | 21 | kg | , | 1.32 | mm | 206.01 | 0.008 | 3961730.8 | 3.961731
22 | 22.4 | kg | , | 1.32 | mm | 219.744 | 0.008 | 4225846.2 | 4.225846
23 | 24.4 | kg | , | 1.32 | mm | 239.364 | 0.008 | 4603153.8 | 4.603154
24 | 24.4 | kg | , | 1.32 | mm | 239.364 | 0.008 | 4603153.8 | 4.603154
25 | 25.8 | kg | , | 1.32 | mm | 253.098 | 0.008 | 4867269.2 | 4.867269
26 | 27.8 | kg | , | 1.32 | mm | 272.718 | 0.008 | 5244576.9 | 5.244577
27 | 29.2 | kg | , | 1.32 | mm | 286.452 | 0.008 | 5508692.3 | 5.508692
28 | 31.2 | kg | , | 1.54 | mm | 306.072 | 0.009333333 | 5886000 | 5.886
29 | 31.2 | kg | , | 1.54 | mm | 306.072 | 0.009333333 | 5886000 | 5.886
30 | 33.2 | kg | , | 1.54 | mm | 325.692 | 0.009333333 | 6263307.7 | 6.263308
31 | 35.2 | kg | , | 1.76 | mm | 345.312 | 0.01066667 | 6640615.4 | 6.640615
32 | 36.8 | kg | , | 1.76 | mm | 361.008 | 0.01066667 | 6942461.5 | 6.942462
33 | 38.8 | kg | , | 1.76 | mm | 380.628 | 0.01066667 | 7319769.2 | 7.319769
34 | 38.8 | kg | , | 1.76 | mm | 380.628 | 0.01066667 | 7319769.2 | 7.319769
35 | 40.4 | kg | , | 1.98 | mm | 396.324 | 0.012 | 7621615.4 | 7.621615
36 | 42.6 | kg | , | 1.98 | mm | 417.906 | 0.012 | 8036653.8 | 8.036654
37 | 44.4 | kg | , | 1.98 | mm | 435.564 | 0.012 | 8376230.8 | 8.376231
38 | 44.4 | kg | , | 1.98 | mm | 435.564 | 0.012 | 8376230.8 | 8.376231
39 | 46 | kg | , | 1.98 | mm | 451.26 | 0.012 | 8678076.9 | 8.678077
40 | 48.4 | kg | , | 2.42 | mm | 474.804 | 0.01466667 | 9130846.2 | 9.130846
41 | 50.4 | kg | , | 2.42 | mm | 494.424 | 0.01466667 | 9508153.8 | 9.508154
42 | 52.4 | kg | , | 2.42 | mm | 514.044 | 0.01466667 | 9885461.5 | 9.885462
43 | 52.4 | kg | , | 2.42 | mm | 514.044 | 0.01466667 | 9885461.5 | 9.885462
44 | 54.6 | kg | , | 2.42 | mm | 535.626 | 0.01466667 | 10300500 | 10.3005
45 | 56.6 | kg | , | 2.42 | mm | 555.246 | 0.01466667 | 10677807.7 | 10.67781
46 | 58.6 | kg | , | 2.42 | mm | 574.866 | 0.01466667 | 11055115.4 | 11.05512
47 | 58.6 | kg | , | 2.42 | mm | 574.866 | 0.01466667 | 11055115.4 | 11.05512
48 | 60.8 | kg | , | 2.42 | mm | 596.448 | 0.01466667 | 11470153.8 | 11.47015
49 | 63.2 | kg | , | 3.08 | mm | 619.992 | 0.01866667 | 11922923.1 | 11.92292
50 | 65.2 | kg | , | 3.08 | mm | 639.612 | 0.01866667 | 12300230.8 | 12.30023
51 | 67.4 | kg | , | 3.08 | mm | 661.194 | 0.01866667 | 12715269.2 | 12.71527
52 | 67.4 | kg | , | 3.08 | mm | 661.194 | 0.01866667 | 12715269.2 | 12.71527
53 | 69.8 | kg | , | 3.08 | mm | 684.738 | 0.01866667 | 13168038.5 | 13.16804
54 | 71.8 | kg | , | 3.08 | mm | 704.358 | 0.01866667 | 13545346.2 | 13.54535
55 | 73.8 | kg | , | 3.08 | mm | 723.978 | 0.01866667 | 13922653.8 | 13.92265
56 | 73.8 | kg | , | 3.08 | mm | 723.978 | 0.01866667 | 13922653.8 | 13.92265
57 | 75.4 | kg | , | 3.08 | mm | 739.674 | 0.01866667 | 14224500 | 14.2245
58 | 77.6 | kg | , | 3.08 | mm | 761.256 | 0.01866667 | 14639538.5 | 14.63954
59 | 78 | kg | , | 3.08 | mm | 765.18 | 0.01866667 | 14715000 | 14.715
60 | 79.8 | kg | , | 3.08 | mm | 782.838 | 0.01866667 | 15054576.9 | 15.05458
61 | 79.8 | kg | , | 3.08 | mm | 782.838 | 0.01866667 | 15054576.9 | 15.05458
62 | 81.4 | kg | , | 3.08 | mm | 798.534 | 0.01866667 | 15356423.1 | 15.35642
63 | 83.4 | kg | , | 3.08 | mm | 818.154 | 0.01866667 | 15733730.8 | 15.73373
64 | 85 | kg | , | 3.08 | mm | 833.85 | 0.01866667 | 16035576.9 | 16.03558
65 | 85 | kg | , | 3.08 | mm | 833.85 | 0.01866667 | 16035576.9 | 16.03558
66 | 86.6 | kg | , | 3.08 | mm | 849.546 | 0.01866667 | 16337423.1 | 16.33742
67 | 82.6 | kg | , | 3.08 | mm | 810.306 | 0.01866667 | 15582807.7 | 15.58281
68 | 82.6 | kg | , | 3.52 | mm | 810.306 | 0.02133333 | 15582807.7 | 15.58281
69 | 82.6 | kg | , | 3.52 | mm | 810.306 | 0.02133333 | 15582807.7 | 15.58281
70 | 82.6 | kg | , | 3.52 | mm | 810.306 | 0.02133333 | 15582807.7 | 15.58281
71 | 82.6 | kg | , | 3.52 | mm | 810.306 | 0.02133333 | 15582807.7 | 15.58281
72 | 82.6 | kg | , | 4.39 | mm | 810.306 | 0.02660606 | 15582807.7 | 15.58281
73 | 82.8 | kg | , | 4.39 | mm | 812.268 | 0.02660606 | 15620538.5 | 15.62054
74 | 82.8 | kg | , | 4.39 | mm | 812.268 | 0.02660606 | 15620538.5 | 15.62054
75 | 85 | kg | , | 4.39 | mm | 833.85 | 0.02660606 | 16035576.9 | 16.03558
76 | 85 | kg | , | 4.39 | mm | 833.85 | 0.02660606 | 16035576.9 | 16.03558
77 | 86.4 | kg | , | 4.39 | mm | 847.584 | 0.02660606 | 16299692.3 | 16.29969
78 | 89.4 | kg | , | 4.39 | mm | 877.014 | 0.02660606 | 16865653.8 | 16.86565
79 | 89.4 | kg | , | 4.39 | mm | 877.014 | 0.02660606 | 16865653.8 | 16.86565
80 | 92.4 | kg | , | 4.39 | mm | 906.444 | 0.02660606 | 17431615.4 | 17.43162
81 | 95.2 | kg | , | 4.39 | mm | 933.912 | 0.02660606 | 17959846.2 | 17.95985
82 | 97.4 | kg | , | 4.39 | mm | 955.494 | 0.02660606 | 18374884.6 | 18.37488
83 | 99.4 | kg | , | 4.39 | mm | 975.114 | 0.02660606 | 18752192.3 | 18.75219
84 | 99.4 | kg | , | 4.39 | mm | 975.114 | 0.02660606 | 18752192.3 | 18.75219
85 | 102 | kg | , | 4.39 | mm | 1000.62 | 0.02660606 | 19242692.3 | 19.24269
86 | 104.2 | kg | , | 4.39 | mm | 1022.202 | 0.02660606 | 19657730.8 | 19.65773
87 | 106.2 | kg | , | 4.39 | mm | 1041.822 | 0.02660606 | 20035038.5 | 20.03504
88 | 106.2 | kg | , | 4.39 | mm | 1041.822 | 0.02660606 | 20035038.5 | 20.03504
89 | 107.8 | kg | , | 5.05 | mm | 1057.518 | 0.03060606 | 20336884.6 | 20.33688
90 | 109.8 | kg | , | 5.05 | mm | 1077.138 | 0.03060606 | 20714192.3 | 20.71419
91 | 111.4 | kg | , | 5.05 | mm | 1092.834 | 0.03060606 | 21016038.5 | 21.01604
92 | 112.6 | kg | , | 5.05 | mm | 1104.606 | 0.03060606 | 21242423.1 | 21.24242
93 | 112.6 | kg | , | 5.05 | mm | 1104.606 | 0.03060606 | 21242423.1 | 21.24242
94 | 113.8 | kg | , | 5.05 | mm | 1116.378 | 0.03060606 | 21468807.7 | 21.46881
95 | 115.4 | kg | , | 5.05 | mm | 1132.074 | 0.03060606 | 21770653.8 | 21.77065
96 | 116.4 | kg | , | 5.05 | mm | 1141.884 | 0.03060606 | 21959307.7 | 21.95931
97 | 116.4 | kg | , | 5.05 | mm | 1141.884 | 0.03060606 | 21959307.7 | 21.95931
98 | 118.2 | kg | , | 5.05 | mm | 1159.542 | 0.03060606 | 22298884.6 | 22.29888
99 | 118.6 | kg | , | 5.05 | mm | 1163.466 | 0.03060606 | 22374346.2 | 22.37435
100 | 18.4 | kg | , | 5.05 | mm | 180.504 | 0.03060606 | 3471230.8 | 3.471231
101 | 9.2 | kg | , | 5.05 | mm | 90.252 | 0.03060606 | 1735615.4 | 1.735615
102 | 9.2 | kg | , | 5.05 | mm | 90.252 | 0.03060606 | 1735615.4 | 1.735615
103 | 9.2 | kg | , | 5.05 | mm | 90.252 | 0.03060606 | 1735615.4 | 1.735615
104 | 9.2 | kg | , | 5.05 | mm | 90.252 | 0.03060606 | 1735615.4 | 1.735615
105 | 9.2 | kg | , | 5.05 | mm | 90.252 | 0.03060606 | 1735615.4 | 1.735615
106 | 9.2 | kg | , | 5.27 | mm | 90.252 | 0.03193939 | 1735615.4 | 1.735615
107 | 9.2 | kg | , | 5.27 | mm | 90.252 | 0.03193939 | 1735615.4 | 1.735615
108 | 9.2 | kg | , | 5.27 | mm | 90.252 | 0.03193939 | 1735615.4 | 1.735615
109 | 9.2 | kg | , | 5.27 | mm | 90.252 | 0.03193939 | 1735615.4 | 1.735615
110 | 9.2 | kg | , | 5.49 | mm | 90.252 | 0.03327273 | 1735615.4 | 1.735615
111 | 9.2 | kg | , | 5.49 | mm | 90.252 | 0.03327273 | 1735615.4 | 1.735615
112 | 9.2 | kg | , | 5.49 | mm | 90.252 | 0.03327273 | 1735615.4 | 1.735615
113 | 9.4 | kg | , | 5.49 | mm | 92.214 | 0.03327273 | 1773346.2 | 1.773346
114 | 9.4 | kg | , | 5.49 | mm | 92.214 | 0.03327273 | 1773346.2 | 1.773346
115 | 9.4 | kg | , | 5.49 | mm | 92.214 | 0.03327273 | 1773346.2 | 1.773346
********************************************************

## 30%
********************************************************
Uji | Tekan
Jarak | Tumpuan= | 4mm |  | Lo | 165 | mm | 0.165 | m
Jenis | Beban | = | Plat | Area | 52 | mm2 | 5.2e-05 | m2
Lebar | Beban | = | 13mm
Tebal | Beban | = | 4mm
********************************************************
No | Beban |  |  | Perpanjangan |  | Force (N) | Strain | Stress (Pa) | Stress (MPa) | Strain (0.2 % offset) | Strain (Pa) (0.2 % offset)
1 | 4.4 | kg | , | 0 | mm | 43.164 | 0 | 830076.9 | 0.8300769
2 | 6.6 | kg | , | 0.22 | mm | 64.746 | 0.001333333 | 1245115.4 | 1.245115
3 | 6.8 | kg | , | 0.22 | mm | 66.708 | 0.001333333 | 1282846.2 | 1.282846
4 | 7 | kg | , | 0.44 | mm | 68.67 | 0.002666667 | 1320576.9 | 1.320577
5 | 9 | kg | , | 0.44 | mm | 88.29 | 0.002666667 | 1697884.6 | 1.697885
6 | 9 | kg | , | 0.44 | mm | 88.29 | 0.002666667 | 1697884.6 | 1.697885
7 | 9 | kg | , | 0.66 | mm | 88.29 | 0.004 | 1697884.6 | 1.697885
8 | 9.4 | kg | , | 0.66 | mm | 92.214 | 0.004 | 1773346.2 | 1.773346
9 | 10.8 | kg | , | 0.66 | mm | 105.948 | 0.004 | 2037461.5 | 2.037462
10 | 10.8 | kg | , | 0.66 | mm | 105.948 | 0.004 | 2037461.5 | 2.037462
11 | 11.8 | kg | , | 1.1 | mm | 115.758 | 0.006666667 | 2226115.4 | 2.226115
12 | 15.8 | kg | , | 1.1 | mm | 154.998 | 0.006666667 | 2980730.8 | 2.980731
13 | 16.6 | kg | , | 1.1 | mm | 162.846 | 0.006666667 | 3131653.8 | 3.131654
14 | 16.4 | kg | , | 1.1 | mm | 160.884 | 0.006666667 | 3093923.1 | 3.093923
15 | 16.4 | kg | , | 1.54 | mm | 160.884 | 0.009333333 | 3093923.1 | 3.093923
16 | 16.4 | kg | , | 1.54 | mm | 160.884 | 0.009333333 | 3093923.1 | 3.093923
17 | 16.4 | kg | , | 1.54 | mm | 160.884 | 0.009333333 | 3093923.1 | 3.093923
18 | 18 | kg | , | 1.54 | mm | 176.58 | 0.009333333 | 3395769.2 | 3.395769
19 | 18 | kg | , | 1.54 | mm | 176.58 | 0.009333333 | 3395769.2 | 3.395769
20 | 18.6 | kg | , | 1.54 | mm | 182.466 | 0.009333333 | 3508961.5 | 3.508962
21 | 19.6 | kg | , | 1.54 | mm | 192.276 | 0.009333333 | 3697615.4 | 3.697615
22 | 20.4 | kg | , | 1.54 | mm | 200.124 | 0.009333333 | 3848538.5 | 3.848538
23 | 21.2 | kg | , | 1.54 | mm | 207.972 | 0.009333333 | 3999461.5 | 3.999462
24 | 21.2 | kg | , | 1.54 | mm | 207.972 | 0.009333333 | 3999461.5 | 3.999462
25 | 22 | kg | , | 1.54 | mm | 215.82 | 0.009333333 | 4150384.6 | 4.150385
26 | 23.4 | kg | , | 1.54 | mm | 229.554 | 0.009333333 | 4414500 | 4.4145
27 | 24.6 | kg | , | 1.54 | mm | 241.326 | 0.009333333 | 4640884.6 | 4.640885
28 | 24.6 | kg | , | 1.54 | mm | 241.326 | 0.009333333 | 4640884.6 | 4.640885
29 | 25.6 | kg | , | 1.54 | mm | 251.136 | 0.009333333 | 4829538.5 | 4.829538
30 | 27 | kg | , | 1.76 | mm | 264.87 | 0.01066667 | 5093653.8 | 5.093654
31 | 27.6 | kg | , | 1.76 | mm | 270.756 | 0.01066667 | 5206846.2 | 5.206846
32 | 28.6 | kg | , | 1.98 | mm | 280.566 | 0.012 | 5395500 | 5.3955
33 | 28.6 | kg | , | 1.98 | mm | 280.566 | 0.012 | 5395500 | 5.3955
34 | 30 | kg | , | 1.98 | mm | 294.3 | 0.012 | 5659615.4 | 5.659615
35 | 31.2 | kg | , | 1.98 | mm | 306.072 | 0.012 | 5886000 | 5.886
36 | 32.6 | kg | , | 1.98 | mm | 319.806 | 0.012 | 6150115.4 | 6.150115
37 | 32.6 | kg | , | 1.98 | mm | 319.806 | 0.012 | 6150115.4 | 6.150115
38 | 34.2 | kg | , | 1.98 | mm | 335.502 | 0.012 | 6451961.5 | 6.451962
39 | 35.4 | kg | , | 1.98 | mm | 347.274 | 0.012 | 6678346.2 | 6.678346
40 | 36.6 | kg | , | 1.98 | mm | 359.046 | 0.012 | 6904730.8 | 6.904731
41 | 37.8 | kg | , | 1.98 | mm | 370.818 | 0.012 | 7131115.4 | 7.131115
42 | 37.8 | kg | , | 1.98 | mm | 370.818 | 0.012 | 7131115.4 | 7.131115
43 | 40 | kg | , | 1.98 | mm | 392.4 | 0.012 | 7546153.8 | 7.546154
44 | 41 | kg | , | 2.2 | mm | 402.21 | 0.01333333 | 7734807.7 | 7.734808
45 | 42.6 | kg | , | 2.2 | mm | 417.906 | 0.01333333 | 8036653.8 | 8.036654
46 | 43.6 | kg | , | 2.2 | mm | 427.716 | 0.01333333 | 8225307.7 | 8.225308
47 | 43.6 | kg | , | 2.2 | mm | 427.716 | 0.01333333 | 8225307.7 | 8.225308
48 | 40.2 | kg | , | 2.64 | mm | 394.362 | 0.016 | 7583884.6 | 7.583885
49 | 41.4 | kg | , | 3.08 | mm | 406.134 | 0.01866667 | 7810269.2 | 7.810269
50 | 44.2 | kg | , | 3.08 | mm | 433.602 | 0.01866667 | 8338500 | 8.3385
51 | 44.2 | kg | , | 3.08 | mm | 433.602 | 0.01866667 | 8338500 | 8.3385
52 | 46.4 | kg | , | 3.08 | mm | 455.184 | 0.01866667 | 8753538.5 | 8.753538
53 | 48.4 | kg | , | 3.08 | mm | 474.804 | 0.01866667 | 9130846.2 | 9.130846
54 | 49.6 | kg | , | 3.08 | mm | 486.576 | 0.01866667 | 9357230.8 | 9.357231
55 | 51.2 | kg | , | 3.08 | mm | 502.272 | 0.01866667 | 9659076.9 | 9.659077
56 | 51.2 | kg | , | 3.08 | mm | 502.272 | 0.01866667 | 9659076.9 | 9.659077
57 | 52.4 | kg | , | 3.08 | mm | 514.044 | 0.01866667 | 9885461.5 | 9.885462
58 | 54 | kg | , | 3.08 | mm | 529.74 | 0.01866667 | 10187307.7 | 10.18731
59 | 55.4 | kg | , | 3.08 | mm | 543.474 | 0.01866667 | 10451423.1 | 10.45142
60 | 55.4 | kg | , | 3.08 | mm | 543.474 | 0.01866667 | 10451423.1 | 10.45142
61 | 56.8 | kg | , | 3.08 | mm | 557.208 | 0.01866667 | 10715538.5 | 10.71554
62 | 58 | kg | , | 3.08 | mm | 568.98 | 0.01866667 | 10941923.1 | 10.94192
63 | 59.2 | kg | , | 3.08 | mm | 580.752 | 0.01866667 | 11168307.7 | 11.16831
64 | 60.4 | kg | , | 3.08 | mm | 592.524 | 0.01866667 | 11394692.3 | 11.39469
65 | 60.4 | kg | , | 3.74 | mm | 592.524 | 0.02266667 | 11394692.3 | 11.39469
66 | 61.2 | kg | , | 3.74 | mm | 600.372 | 0.02266667 | 11545615.4 | 11.54562
67 | 62.4 | kg | , | 3.74 | mm | 612.144 | 0.02266667 | 11772000 | 11.772
68 | 63.6 | kg | , | 3.74 | mm | 623.916 | 0.02266667 | 11998384.6 | 11.99838
69 | 63.6 | kg | , | 3.74 | mm | 623.916 | 0.02266667 | 11998384.6 | 11.99838
70 | 64.6 | kg | , | 3.74 | mm | 633.726 | 0.02266667 | 12187038.5 | 12.18704
71 | 66 | kg | , | 3.74 | mm | 647.46 | 0.02266667 | 12451153.8 | 12.45115
72 | 66.4 | kg | , | 4.17 | mm | 651.384 | 0.02527273 | 12526615.4 | 12.52662
73 | 67.8 | kg | , | 4.17 | mm | 665.118 | 0.02527273 | 12790730.8 | 12.79073
74 | 67.8 | kg | , | 4.17 | mm | 665.118 | 0.02527273 | 12790730.8 | 12.79073
75 | 68.2 | kg | , | 4.17 | mm | 669.042 | 0.02527273 | 12866192.3 | 12.86619
76 | 68.6 | kg | , | 4.17 | mm | 672.966 | 0.02527273 | 12941653.8 | 12.94165
77 | 69.6 | kg | , | 4.17 | mm | 682.776 | 0.02527273 | 13130307.7 | 13.13031
78 | 69.6 | kg | , | 4.17 | mm | 682.776 | 0.02527273 | 13130307.7 | 13.13031
79 | 69.8 | kg | , | 4.17 | mm | 684.738 | 0.02527273 | 13168038.5 | 13.16804
80 | 70.2 | kg | , | 4.39 | mm | 688.662 | 0.02660606 | 13243500 | 13.2435
81 | 70.4 | kg | , | 4.39 | mm | 690.624 | 0.02660606 | 13281230.8 | 13.28123
82 | 70.6 | kg | , | 4.39 | mm | 692.586 | 0.02660606 | 13318961.5 | 13.31896
83 | 70.6 | kg | , | 4.39 | mm | 692.586 | 0.02660606 | 13318961.5 | 13.31896
84 | 70.8 | kg | , | 4.39 | mm | 694.548 | 0.02660606 | 13356692.3 | 13.35669
85 | 71 | kg | , | 4.39 | mm | 696.51 | 0.02660606 | 13394423.1 | 13.39442
86 | 71.2 | kg | , | 4.39 | mm | 698.472 | 0.02660606 | 13432153.8 | 13.43215
87 | 71.2 | kg | , | 4.39 | mm | 698.472 | 0.02660606 | 13432153.8 | 13.43215
88 | 71.4 | kg | , | 4.39 | mm | 700.434 | 0.02660606 | 13469884.6 | 13.46988
89 | 71.4 | kg | , | 4.39 | mm | 700.434 | 0.02660606 | 13469884.6 | 13.46988
90 | 71.6 | kg | , | 4.39 | mm | 702.396 | 0.02660606 | 13507615.4 | 13.50762
91 | 71.6 | kg | , | 4.39 | mm | 702.396 | 0.02660606 | 13507615.4 | 13.50762
92 | 71.6 | kg | , | 4.61 | mm | 702.396 | 0.02793939 | 13507615.4 | 13.50762
93 | 5.6 | kg | , | 4.61 | mm | 54.936 | 0.02793939 | 1056461.5 | 1.056462
94 | 5.8 | kg | , | 4.61 | mm | 56.898 | 0.02793939 | 1094192.3 | 1.094192
95 | 5.8 | kg | , | 4.61 | mm | 56.898 | 0.02793939 | 1094192.3 | 1.094192
96 | 6 | kg | , | 4.61 | mm | 58.86 | 0.02793939 | 1131923.1 | 1.131923
97 | 6 | kg | , | 4.61 | mm | 58.86 | 0.02793939 | 1131923.1 | 1.131923
98 | 6 | kg | , | 4.61 | mm | 58.86 | 0.02793939 | 1131923.1 | 1.131923
99 | 6 | kg | , | 5.05 | mm | 58.86 | 0.03060606 | 1131923.1 | 1.131923
100 | 6.2 | kg | , | 5.05 | mm | 60.822 | 0.03060606 | 1169653.8 | 1.169654
101 | 6.2 | kg | , | 5.49 | mm | 60.822 | 0.03327273 | 1169653.8 | 1.169654
102 | 6.2 | kg | , | 5.49 | mm | 60.822 | 0.03327273 | 1169653.8 | 1.169654
103 | 6.2 | kg | , | 5.49 | mm | 60.822 | 0.03327273 | 1169653.8 | 1.169654
104 | 6.2 | kg | , | 5.49 | mm | 60.822 | 0.03327273 | 1169653.8 | 1.169654
105 | 6.2 | kg | , | 5.49 | mm | 60.822 | 0.03327273 | 1169653.8 | 1.169654
106 | 6.2 | kg | , | 5.49 | mm | 60.822 | 0.03327273 | 1169653.8 | 1.169654
107 | 6.2 | kg | , | 5.49 | mm | 60.822 | 0.03327273 | 1169653.8 | 1.169654
108 | 6.4 | kg | , | 5.49 | mm | 62.784 | 0.03327273 | 1207384.6 | 1.207385
109 | 10.4 | kg | , | 5.49 | mm | 102.024 | 0.03327273 | 1962000 | 1.962
110 | 10.4 | kg | , | 5.49 | mm | 102.024 | 0.03327273 | 1962000 | 1.962
111 | 8.4 | kg | , | 5.71 | mm | 82.404 | 0.03460606 | 1584692.3 | 1.584692
112 | 8.4 | kg | , | 5.71 | mm | 82.404 | 0.03460606 | 1584692.3 | 1.584692
113 | 8.2 | kg | , | 5.93 | mm | 80.442 | 0.03593939 | 1546961.5 | 1.546962
114 | 8 | kg | , | 5.93 | mm | 78.48 | 0.03593939 | 1509230.8 | 1.509231
115 | 8 | kg | , | 6.15 | mm | 78.48 | 0.03727273 | 1509230.8 | 1.509231
116 | 7.8 | kg | , | 6.15 | mm | 76.518 | 0.03727273 | 1471500 | 1.4715
117 | 7.8 | kg | , | 6.15 | mm | 76.518 | 0.03727273 | 1471500 | 1.4715
********************************************************

## 40%
********************************************************
Uji | Tekan
Jarak | Tumpuan= | 5mm |  | Lo | 165 | mm | 0.165 | m
Jenis | Beban | = | Plat | Area | 52 | mm2 | 5.2e-05 | m2
Lebar | Beban | = | 13mm
Tebal | Beban | = | 4mm
********************************************************
No | Beban |  |  | Perpanjangan |  | Force (N) | Strain | Stress (Pa) | Stress (MPa) | Strain (0.2 % offset) | Strain (Pa) (0.2 % offset)
1 | 2.4 | kg | , | 0 | mm | 23.544 | 0 | 452769.2 | 0.4527692
2 | 3 | kg | , | 0 | mm | 29.43 | 0 | 565961.5 | 0.5659615
3 | 3.2 | kg | , | 0 | mm | 31.392 | 0 | 603692.3 | 0.6036923
4 | 3.2 | kg | , | 0 | mm | 31.392 | 0 | 603692.3 | 0.6036923
5 | 3.2 | kg | , | 0 | mm | 31.392 | 0 | 603692.3 | 0.6036923
6 | 3.4 | kg | , | 0 | mm | 33.354 | 0 | 641423.1 | 0.6414231
7 | 5.8 | kg | , | 0 | mm | 56.898 | 0 | 1094192.3 | 1.094192
8 | 7.2 | kg | , | 0 | mm | 70.632 | 0 | 1358307.7 | 1.358308
9 | 7.2 | kg | , | 0.22 | mm | 70.632 | 0.001333333 | 1358307.7 | 1.358308
10 | 8.2 | kg | , | 0.22 | mm | 80.442 | 0.001333333 | 1546961.5 | 1.546962
11 | 8.6 | kg | , | 0.22 | mm | 84.366 | 0.001333333 | 1622423.1 | 1.622423
12 | 10.8 | kg | , | 0.44 | mm | 105.948 | 0.002666667 | 2037461.5 | 2.037462
13 | 11.8 | kg | , | 0.44 | mm | 115.758 | 0.002666667 | 2226115.4 | 2.226115
14 | 11.8 | kg | , | 0.44 | mm | 115.758 | 0.002666667 | 2226115.4 | 2.226115
15 | 12.6 | kg | , | 0.44 | mm | 123.606 | 0.002666667 | 2377038.5 | 2.377038
16 | 13.4 | kg | , | 0.44 | mm | 131.454 | 0.002666667 | 2527961.5 | 2.527962
17 | 13.6 | kg | , | 0.66 | mm | 133.416 | 0.004 | 2565692.3 | 2.565692
18 | 13.6 | kg | , | 0.66 | mm | 133.416 | 0.004 | 2565692.3 | 2.565692
19 | 15 | kg | , | 0.88 | mm | 147.15 | 0.005333333 | 2829807.7 | 2.829808
20 | 15.8 | kg | , | 0.88 | mm | 154.998 | 0.005333333 | 2980730.8 | 2.980731
21 | 17.2 | kg | , | 0.88 | mm | 168.732 | 0.005333333 | 3244846.2 | 3.244846
22 | 18 | kg | , | 1.1 | mm | 176.58 | 0.006666667 | 3395769.2 | 3.395769
23 | 18 | kg | , | 1.1 | mm | 176.58 | 0.006666667 | 3395769.2 | 3.395769
24 | 19 | kg | , | 1.1 | mm | 186.39 | 0.006666667 | 3584423.1 | 3.584423
25 | 19.6 | kg | , | 1.1 | mm | 192.276 | 0.006666667 | 3697615.4 | 3.697615
26 | 18.8 | kg | , | 1.1 | mm | 184.428 | 0.006666667 | 3546692.3 | 3.546692
27 | 18.8 | kg | , | 1.1 | mm | 184.428 | 0.006666667 | 3546692.3 | 3.546692
28 | 19 | kg | , | 1.32 | mm | 186.39 | 0.008 | 3584423.1 | 3.584423
29 | 21.8 | kg | , | 1.32 | mm | 213.858 | 0.008 | 4112653.8 | 4.112654
30 | 23.4 | kg | , | 1.32 | mm | 229.554 | 0.008 | 4414500 | 4.4145
31 | 24.4 | kg | , | 1.32 | mm | 239.364 | 0.008 | 4603153.8 | 4.603154
32 | 24.4 | kg | , | 1.32 | mm | 239.364 | 0.008 | 4603153.8 | 4.603154
33 | 25.4 | kg | , | 1.32 | mm | 249.174 | 0.008 | 4791807.7 | 4.791808
34 | 26.8 | kg | , | 1.32 | mm | 262.908 | 0.008 | 5055923.1 | 5.055923
35 | 28 | kg | , | 1.32 | mm | 274.68 | 0.008 | 5282307.7 | 5.282308
36 | 28 | kg | , | 1.32 | mm | 274.68 | 0.008 | 5282307.7 | 5.282308
37 | 29.2 | kg | , | 1.32 | mm | 286.452 | 0.008 | 5508692.3 | 5.508692
38 | 30.4 | kg | , | 1.32 | mm | 298.224 | 0.008 | 5735076.9 | 5.735077
39 | 31.4 | kg | , | 1.32 | mm | 308.034 | 0.008 | 5923730.8 | 5.923731
40 | 32.2 | kg | , | 1.54 | mm | 315.882 | 0.009333333 | 6074653.8 | 6.074654
41 | 32.2 | kg | , | 1.54 | mm | 315.882 | 0.009333333 | 6074653.8 | 6.074654
42 | 30 | kg | , | 1.98 | mm | 294.3 | 0.012 | 5659615.4 | 5.659615
43 | 31.2 | kg | , | 1.98 | mm | 306.072 | 0.012 | 5886000 | 5.886
44 | 34.2 | kg | , | 1.98 | mm | 335.502 | 0.012 | 6451961.5 | 6.451962
45 | 35.4 | kg | , | 1.98 | mm | 347.274 | 0.012 | 6678346.2 | 6.678346
46 | 35.4 | kg | , | 1.98 | mm | 347.274 | 0.012 | 6678346.2 | 6.678346
47 | 37.2 | kg | , | 1.98 | mm | 364.932 | 0.012 | 7017923.1 | 7.017923
48 | 38 | kg | , | 1.98 | mm | 372.78 | 0.012 | 7168846.2 | 7.168846
49 | 40.2 | kg | , | 1.98 | mm | 394.362 | 0.012 | 7583884.6 | 7.583885
50 | 40.2 | kg | , | 1.98 | mm | 394.362 | 0.012 | 7583884.6 | 7.583885
51 | 41.2 | kg | , | 1.98 | mm | 404.172 | 0.012 | 7772538.5 | 7.772538
52 | 42.8 | kg | , | 2.42 | mm | 419.868 | 0.01466667 | 8074384.6 | 8.074385
53 | 44.2 | kg | , | 2.42 | mm | 433.602 | 0.01466667 | 8338500 | 8.3385
54 | 45.2 | kg | , | 2.42 | mm | 443.412 | 0.01466667 | 8527153.8 | 8.527154
55 | 45.2 | kg | , | 2.42 | mm | 443.412 | 0.01466667 | 8527153.8 | 8.527154
56 | 46.8 | kg | , | 2.42 | mm | 459.108 | 0.01466667 | 8829000 | 8.829
57 | 48.4 | kg | , | 2.42 | mm | 474.804 | 0.01466667 | 9130846.2 | 9.130846
58 | 50 | kg | , | 2.42 | mm | 490.5 | 0.01466667 | 9432692.3 | 9.432692
59 | 50 | kg | , | 2.42 | mm | 490.5 | 0.01466667 | 9432692.3 | 9.432692
60 | 51.2 | kg | , | 2.42 | mm | 502.272 | 0.01466667 | 9659076.9 | 9.659077
61 | 50.4 | kg | , | 2.42 | mm | 494.424 | 0.01466667 | 9508153.8 | 9.508154
62 | 50.4 | kg | , | 2.42 | mm | 494.424 | 0.01466667 | 9508153.8 | 9.508154
63 | 53.2 | kg | , | 2.42 | mm | 521.892 | 0.01466667 | 10036384.6 | 10.03638
64 | 53.2 | kg | , | 2.42 | mm | 521.892 | 0.01466667 | 10036384.6 | 10.03638
65 | 54.6 | kg | , | 2.42 | mm | 535.626 | 0.01466667 | 10300500 | 10.3005
66 | 56.2 | kg | , | 2.64 | mm | 551.322 | 0.016 | 10602346.2 | 10.60235
67 | 57.8 | kg | , | 2.64 | mm | 567.018 | 0.016 | 10904192.3 | 10.90419
68 | 57.8 | kg | , | 2.64 | mm | 567.018 | 0.016 | 10904192.3 | 10.90419
69 | 59.2 | kg | , | 3.29 | mm | 580.752 | 0.01993939 | 11168307.7 | 11.16831
70 | 60.2 | kg | , | 3.29 | mm | 590.562 | 0.01993939 | 11356961.5 | 11.35696
71 | 61.2 | kg | , | 3.29 | mm | 600.372 | 0.01993939 | 11545615.4 | 11.54562
72 | 61.8 | kg | , | 3.29 | mm | 606.258 | 0.01993939 | 11658807.7 | 11.65881
73 | 61.8 | kg | , | 3.29 | mm | 606.258 | 0.01993939 | 11658807.7 | 11.65881
74 | 63.4 | kg | , | 3.29 | mm | 621.954 | 0.01993939 | 11960653.8 | 11.96065
75 | 64.8 | kg | , | 3.29 | mm | 635.688 | 0.01993939 | 12224769.2 | 12.22477
76 | 65.8 | kg | , | 3.29 | mm | 645.498 | 0.01993939 | 12413423.1 | 12.41342
77 | 65.8 | kg | , | 3.29 | mm | 645.498 | 0.01993939 | 12413423.1 | 12.41342
78 | 67 | kg | , | 3.29 | mm | 657.27 | 0.01993939 | 12639807.7 | 12.63981
79 | 68 | kg | , | 3.29 | mm | 667.08 | 0.01993939 | 12828461.5 | 12.82846
80 | 69.6 | kg | , | 3.29 | mm | 682.776 | 0.01993939 | 13130307.7 | 13.13031
81 | 70.4 | kg | , | 3.29 | mm | 690.624 | 0.01993939 | 13281230.8 | 13.28123
82 | 70.4 | kg | , | 3.29 | mm | 690.624 | 0.01993939 | 13281230.8 | 13.28123
83 | 72 | kg | , | 3.29 | mm | 706.32 | 0.01993939 | 13583076.9 | 13.58308
84 | 72.8 | kg | , | 3.51 | mm | 714.168 | 0.02127273 | 13734000 | 13.734
85 | 73.8 | kg | , | 3.51 | mm | 723.978 | 0.02127273 | 13922653.8 | 13.92265
86 | 75 | kg | , | 3.51 | mm | 735.75 | 0.02127273 | 14149038.5 | 14.14904
87 | 75 | kg | , | 3.51 | mm | 735.75 | 0.02127273 | 14149038.5 | 14.14904
88 | 75.4 | kg | , | 3.73 | mm | 739.674 | 0.02260606 | 14224500 | 14.2245
89 | 75.6 | kg | , | 3.73 | mm | 741.636 | 0.02260606 | 14262230.8 | 14.26223
90 | 62.8 | kg | , | 3.73 | mm | 616.068 | 0.02260606 | 11847461.5 | 11.84746
91 | 62.8 | kg | , | 3.73 | mm | 616.068 | 0.02260606 | 11847461.5 | 11.84746
92 | 7.8 | kg | , | 3.73 | mm | 76.518 | 0.02260606 | 1471500 | 1.4715
93 | 7.8 | kg | , | 3.73 | mm | 76.518 | 0.02260606 | 1471500 | 1.4715
94 | 8 | kg | , | 3.73 | mm | 78.48 | 0.02260606 | 1509230.8 | 1.509231
95 | 8 | kg | , | 3.95 | mm | 78.48 | 0.02393939 | 1509230.8 | 1.509231
96 | 8 | kg | , | 3.95 | mm | 78.48 | 0.02393939 | 1509230.8 | 1.509231
97 | 8.2 | kg | , | 3.95 | mm | 80.442 | 0.02393939 | 1546961.5 | 1.546962
98 | 8.2 | kg | , | 4.39 | mm | 80.442 | 0.02660606 | 1546961.5 | 1.546962
99 | 8.2 | kg | , | 4.39 | mm | 80.442 | 0.02660606 | 1546961.5 | 1.546962
100 | 8.2 | kg | , | 4.39 | mm | 80.442 | 0.02660606 | 1546961.5 | 1.546962
101 | 8.4 | kg | , | 4.39 | mm | 82.404 | 0.02660606 | 1584692.3 | 1.584692
102 | 8.4 | kg | , | 4.39 | mm | 82.404 | 0.02660606 | 1584692.3 | 1.584692
103 | 8.4 | kg | , | 4.39 | mm | 82.404 | 0.02660606 | 1584692.3 | 1.584692
104 | 8.4 | kg | , | 4.39 | mm | 82.404 | 0.02660606 | 1584692.3 | 1.584692
105 | 8.4 | kg | , | 4.39 | mm | 82.404 | 0.02660606 | 1584692.3 | 1.584692
106 | 8.4 | kg | , | 4.39 | mm | 82.404 | 0.02660606 | 1584692.3 | 1.584692
107 | 8.4 | kg | , | 4.39 | mm | 82.404 | 0.02660606 | 1584692.3 | 1.584692
108 | 8.4 | kg | , | 4.39 | mm | 82.404 | 0.02660606 | 1584692.3 | 1.584692
109 | 8.4 | kg | , | 4.39 | mm | 82.404 | 0.02660606 | 1584692.3 | 1.584692
********************************************************

## 50%
********************************************************
Uji | Tekan
Jarak | Tumpuan= | 6mm |  | Lo | 165 | mm | 0.165 | m
Jenis | Beban | = | Plat | Area | 52 | mm2 | 5.2e-05 | m2
Lebar | Beban | = | 13mm
Tebal | Beban | = | 4mm
********************************************************
No | Beban |  |  | Perpanjangan |  | Force (N) | Strain | Stress (Pa) | Stress (MPa) | Strain (0.2 % offset) | Strain (Pa) (0.2 % offset)
1 | 4.6 | kg | , | 0 | mm | 45.126 | 0 | 867807.7 | 0.8678077
2 | 5 | kg | , | 0.22 | mm | 49.05 | 0.001333333 | 943269.2 | 0.9432692
3 | 5.4 | kg | , | 0.22 | mm | 52.974 | 0.001333333 | 1018730.8 | 1.018731
4 | 5.4 | kg | , | 0.22 | mm | 52.974 | 0.001333333 | 1018730.8 | 1.018731
5 | 5.8 | kg | , | 0.44 | mm | 56.898 | 0.002666667 | 1094192.3 | 1.094192
6 | 6 | kg | , | 0.44 | mm | 58.86 | 0.002666667 | 1131923.1 | 1.131923
7 | 7.6 | kg | , | 0.44 | mm | 74.556 | 0.002666667 | 1433769.2 | 1.433769
8 | 7.6 | kg | , | 0.44 | mm | 74.556 | 0.002666667 | 1433769.2 | 1.433769
9 | 7.6 | kg | , | 0.44 | mm | 74.556 | 0.002666667 | 1433769.2 | 1.433769
10 | 7.8 | kg | , | 0.44 | mm | 76.518 | 0.002666667 | 1471500 | 1.4715
11 | 8 | kg | , | 0.44 | mm | 78.48 | 0.002666667 | 1509230.8 | 1.509231
12 | 8.2 | kg | , | 0.44 | mm | 80.442 | 0.002666667 | 1546961.5 | 1.546962
13 | 8.2 | kg | , | 0.44 | mm | 80.442 | 0.002666667 | 1546961.5 | 1.546962
14 | 8.4 | kg | , | 0.44 | mm | 82.404 | 0.002666667 | 1584692.3 | 1.584692
15 | 8.8 | kg | , | 0.44 | mm | 86.328 | 0.002666667 | 1660153.8 | 1.660154
16 | 11.4 | kg | , | 0.44 | mm | 111.834 | 0.002666667 | 2150653.8 | 2.150654
17 | 11.4 | kg | , | 0.44 | mm | 111.834 | 0.002666667 | 2150653.8 | 2.150654
18 | 12.2 | kg | , | 0.88 | mm | 119.682 | 0.005333333 | 2301576.9 | 2.301577
19 | 13 | kg | , | 0.88 | mm | 127.53 | 0.005333333 | 2452500 | 2.4525
20 | 14.4 | kg | , | 0.88 | mm | 141.264 | 0.005333333 | 2716615.4 | 2.716615
21 | 15.4 | kg | , | 0.88 | mm | 151.074 | 0.005333333 | 2905269.2 | 2.905269
22 | 15.4 | kg | , | 0.88 | mm | 151.074 | 0.005333333 | 2905269.2 | 2.905269
23 | 16.4 | kg | , | 1.1 | mm | 160.884 | 0.006666667 | 3093923.1 | 3.093923
24 | 17.4 | kg | , | 1.1 | mm | 170.694 | 0.006666667 | 3282576.9 | 3.282577
25 | 18.4 | kg | , | 1.1 | mm | 180.504 | 0.006666667 | 3471230.8 | 3.471231
26 | 18.4 | kg | , | 1.1 | mm | 180.504 | 0.006666667 | 3471230.8 | 3.471231
27 | 19.6 | kg | , | 1.1 | mm | 192.276 | 0.006666667 | 3697615.4 | 3.697615
28 | 21 | kg | , | 1.1 | mm | 206.01 | 0.006666667 | 3961730.8 | 3.961731
29 | 22.2 | kg | , | 1.1 | mm | 217.782 | 0.006666667 | 4188115.4 | 4.188115
30 | 23.2 | kg | , | 1.1 | mm | 227.592 | 0.006666667 | 4376769.2 | 4.376769
31 | 23.2 | kg | , | 1.54 | mm | 227.592 | 0.009333333 | 4376769.2 | 4.376769
32 | 24.2 | kg | , | 1.54 | mm | 237.402 | 0.009333333 | 4565423.1 | 4.565423
33 | 25.4 | kg | , | 1.54 | mm | 249.174 | 0.009333333 | 4791807.7 | 4.791808
34 | 26.6 | kg | , | 1.54 | mm | 260.946 | 0.009333333 | 5018192.3 | 5.018192
35 | 26.6 | kg | , | 1.54 | mm | 260.946 | 0.009333333 | 5018192.3 | 5.018192
36 | 27.8 | kg | , | 1.54 | mm | 272.718 | 0.009333333 | 5244576.9 | 5.244577
37 | 29 | kg | , | 1.54 | mm | 284.49 | 0.009333333 | 5470961.5 | 5.470962
38 | 30.4 | kg | , | 1.54 | mm | 298.224 | 0.009333333 | 5735076.9 | 5.735077
39 | 31.8 | kg | , | 1.54 | mm | 311.958 | 0.009333333 | 5999192.3 | 5.999192
40 | 31.8 | kg | , | 1.54 | mm | 311.958 | 0.009333333 | 5999192.3 | 5.999192
41 | 33 | kg | , | 2.2 | mm | 323.73 | 0.01333333 | 6225576.9 | 6.225577
42 | 34 | kg | , | 2.2 | mm | 333.54 | 0.01333333 | 6414230.8 | 6.414231
43 | 30.4 | kg | , | 2.2 | mm | 298.224 | 0.01333333 | 5735076.9 | 5.735077
44 | 31.8 | kg | , | 2.2 | mm | 311.958 | 0.01333333 | 5999192.3 | 5.999192
45 | 31.8 | kg | , | 2.2 | mm | 311.958 | 0.01333333 | 5999192.3 | 5.999192
46 | 33.8 | kg | , | 2.2 | mm | 331.578 | 0.01333333 | 6376500 | 6.3765
47 | 35.4 | kg | , | 2.2 | mm | 347.274 | 0.01333333 | 6678346.2 | 6.678346
48 | 36.6 | kg | , | 2.2 | mm | 359.046 | 0.01333333 | 6904730.8 | 6.904731
49 | 36.6 | kg | , | 2.2 | mm | 359.046 | 0.01333333 | 6904730.8 | 6.904731
50 | 38 | kg | , | 2.2 | mm | 372.78 | 0.01333333 | 7168846.2 | 7.168846
51 | 39.6 | kg | , | 2.2 | mm | 388.476 | 0.01333333 | 7470692.3 | 7.470692
52 | 40.8 | kg | , | 2.2 | mm | 400.248 | 0.01333333 | 7697076.9 | 7.697077
53 | 42.2 | kg | , | 2.42 | mm | 413.982 | 0.01466667 | 7961192.3 | 7.961192
54 | 42.2 | kg | , | 2.42 | mm | 413.982 | 0.01466667 | 7961192.3 | 7.961192
55 | 43.6 | kg | , | 2.42 | mm | 427.716 | 0.01466667 | 8225307.7 | 8.225308
56 | 44.4 | kg | , | 2.42 | mm | 435.564 | 0.01466667 | 8376230.8 | 8.376231
57 | 45.6 | kg | , | 2.64 | mm | 447.336 | 0.016 | 8602615.4 | 8.602615
58 | 45.6 | kg | , | 2.64 | mm | 447.336 | 0.016 | 8602615.4 | 8.602615
59 | 46.8 | kg | , | 2.64 | mm | 459.108 | 0.016 | 8829000 | 8.829
60 | 47.6 | kg | , | 2.64 | mm | 466.956 | 0.016 | 8979923.1 | 8.979923
61 | 12.2 | kg | , | 2.64 | mm | 119.682 | 0.016 | 2301576.9 | 2.301577
62 | 3 | kg | , | 2.64 | mm | 29.43 | 0.016 | 565961.5 | 0.5659615
63 | 3 | kg | , | 2.64 | mm | 29.43 | 0.016 | 565961.5 | 0.5659615
64 | 3 | kg | , | 2.64 | mm | 29.43 | 0.016 | 565961.5 | 0.5659615
65 | 3 | kg | , | 2.86 | mm | 29.43 | 0.01733333 | 565961.5 | 0.5659615
66 | 3 | kg | , | 2.86 | mm | 29.43 | 0.01733333 | 565961.5 | 0.5659615
67 | 3 | kg | , | 2.86 | mm | 29.43 | 0.01733333 | 565961.5 | 0.5659615
68 | 3.2 | kg | , | 2.86 | mm | 31.392 | 0.01733333 | 603692.3 | 0.6036923
69 | 3.2 | kg | , | 2.86 | mm | 31.392 | 0.01733333 | 603692.3 | 0.6036923
******************************************************** | [5 empty] | 0 | 0 | 0 | 0

## 0%
********************************************************
Uji | Tekan
Jarak | Tumpuan= | 1mm |  | Lo | 165 | mm | 0.165 | m
Jenis | Beban | = | Plat | Area | 52 | mm2 | 5.2e-05 | m2
Lebar | Beban | = | 13mm
Tebal | Beban | = | 4mm
********************************************************
No | Beban |  |  | Perpanjangan |  | Force (N) | Strain | Stress (Pa) | Stress (MPa) | Strain (0.2 % offset) | Strain (Pa) (0.2 % offset)
1 | 5.6 | kg | , | 0 | mm | 54.936 | 0 | 1056461.5 | 1.056462
2 | 7.6 | kg | , | 0.22 | mm | 74.556 | 0.001333333 | 1433769.2 | 1.433769
3 | 8.4 | kg | , | 0.22 | mm | 82.404 | 0.001333333 | 1584692.3 | 1.584692
4 | 8.6 | kg | , | 0.22 | mm | 84.366 | 0.001333333 | 1622423.1 | 1.622423
5 | 8.8 | kg | , | 0.22 | mm | 86.328 | 0.001333333 | 1660153.8 | 1.660154
6 | 8.8 | kg | , | 0.22 | mm | 86.328 | 0.001333333 | 1660153.8 | 1.660154
7 | 9 | kg | , | 0.22 | mm | 88.29 | 0.001333333 | 1697884.6 | 1.697885
8 | 9.4 | kg | , | 0.22 | mm | 92.214 | 0.001333333 | 1773346.2 | 1.773346
9 | 9.6 | kg | , | 0.22 | mm | 94.176 | 0.001333333 | 1811076.9 | 1.811077
10 | 9.6 | kg | , | 0.22 | mm | 94.176 | 0.001333333 | 1811076.9 | 1.811077
11 | 9.8 | kg | , | 0.22 | mm | 96.138 | 0.001333333 | 1848807.7 | 1.848808
12 | 10 | kg | , | 0.22 | mm | 98.1 | 0.001333333 | 1886538.5 | 1.886538
13 | 10.2 | kg | , | 0.22 | mm | 100.062 | 0.001333333 | 1924269.2 | 1.924269
14 | 10.4 | kg | , | 0.22 | mm | 102.024 | 0.001333333 | 1962000 | 1.962
15 | 10.4 | kg | , | 0.22 | mm | 102.024 | 0.001333333 | 1962000 | 1.962
16 | 10.6 | kg | , | 0.22 | mm | 103.986 | 0.001333333 | 1999730.8 | 1.999731
17 | 10.8 | kg | , | 0.44 | mm | 105.948 | 0.002666667 | 2037461.5 | 2.037462
18 | 14 | kg | , | 0.44 | mm | 137.34 | 0.002666667 | 2641153.8 | 2.641154
19 | 14.2 | kg | , | 0.44 | mm | 139.302 | 0.002666667 | 2678884.6 | 2.678885
20 | 14.2 | kg | , | 0.44 | mm | 139.302 | 0.002666667 | 2678884.6 | 2.678885
21 | 15.4 | kg | , | 0.44 | mm | 151.074 | 0.002666667 | 2905269.2 | 2.905269
22 | 15.4 | kg | , | 0.44 | mm | 151.074 | 0.002666667 | 2905269.2 | 2.905269
23 | 15.8 | kg | , | 0.66 | mm | 154.998 | 0.004 | 2980730.8 | 2.980731
24 | 15.8 | kg | , | 0.66 | mm | 154.998 | 0.004 | 2980730.8 | 2.980731
25 | 17.2 | kg | , | 0.66 | mm | 168.732 | 0.004 | 3244846.2 | 3.244846
26 | 18 | kg | , | 0.66 | mm | 176.58 | 0.004 | 3395769.2 | 3.395769
27 | 18.6 | kg | , | 0.66 | mm | 182.466 | 0.004 | 3508961.5 | 3.508962
28 | 19 | kg | , | 0.66 | mm | 186.39 | 0.004 | 3584423.1 | 3.584423
29 | 19 | kg | , | 0.88 | mm | 186.39 | 0.005333333 | 3584423.1 | 3.584423
30 | 20.4 | kg | , | 0.88 | mm | 200.124 | 0.005333333 | 3848538.5 | 3.848538
31 | 20.8 | kg | , | 0.88 | mm | 204.048 | 0.005333333 | 3924000 | 3.924
32 | 21.2 | kg | , | 0.88 | mm | 207.972 | 0.005333333 | 3999461.5 | 3.999462
33 | 21.2 | kg | , | 0.88 | mm | 207.972 | 0.005333333 | 3999461.5 | 3.999462
34 | 22.2 | kg | , | 0.88 | mm | 217.782 | 0.005333333 | 4188115.4 | 4.188115
35 | 23.2 | kg | , | 1.1 | mm | 227.592 | 0.006666667 | 4376769.2 | 4.376769
36 | 23.8 | kg | , | 1.1 | mm | 233.478 | 0.006666667 | 4489961.5 | 4.489962
37 | 24.6 | kg | , | 1.1 | mm | 241.326 | 0.006666667 | 4640884.6 | 4.640885
38 | 24.6 | kg | , | 1.1 | mm | 241.326 | 0.006666667 | 4640884.6 | 4.640885
39 | 25.4 | kg | , | 1.32 | mm | 249.174 | 0.008 | 4791807.7 | 4.791808
40 | 25.6 | kg | , | 1.32 | mm | 251.136 | 0.008 | 4829538.5 | 4.829538
41 | 25.8 | kg | , | 1.32 | mm | 253.098 | 0.008 | 4867269.2 | 4.867269
42 | 25.8 | kg | , | 1.32 | mm | 253.098 | 0.008 | 4867269.2 | 4.867269
43 | 27.4 | kg | , | 1.32 | mm | 268.794 | 0.008 | 5169115.4 | 5.169115
44 | 28.2 | kg | , | 1.32 | mm | 276.642 | 0.008 | 5320038.5 | 5.320038
45 | 29 | kg | , | 1.32 | mm | 284.49 | 0.008 | 5470961.5 | 5.470962
46 | 29.2 | kg | , | 1.32 | mm | 286.452 | 0.008 | 5508692.3 | 5.508692
47 | 29.2 | kg | , | 1.32 | mm | 286.452 | 0.008 | 5508692.3 | 5.508692
48 | 29.4 | kg | , | 1.32 | mm | 288.414 | 0.008 | 5546423.1 | 5.546423
49 | 31 | kg | , | 1.32 | mm | 304.11 | 0.008 | 5848269.2 | 5.848269
50 | 31.2 | kg | , | 1.32 | mm | 306.072 | 0.008 | 5886000 | 5.886
51 | 31.2 | kg | , | 1.32 | mm | 306.072 | 0.008 | 5886000 | 5.886
52 | 31.6 | kg | , | 1.76 | mm | 309.996 | 0.01066667 | 5961461.5 | 5.961462
53 | 31.8 | kg | , | 1.76 | mm | 311.958 | 0.01066667 | 5999192.3 | 5.999192
54 | 33.8 | kg | , | 1.76 | mm | 331.578 | 0.01066667 | 6376500 | 6.3765
55 | 34.6 | kg | , | 1.76 | mm | 339.426 | 0.01066667 | 6527423.1 | 6.527423
56 | 34.6 | kg | , | 1.76 | mm | 339.426 | 0.01066667 | 6527423.1 | 6.527423
57 | 35.2 | kg | , | 1.76 | mm | 345.312 | 0.01066667 | 6640615.4 | 6.640615
58 | 35.6 | kg | , | 1.76 | mm | 349.236 | 0.01066667 | 6716076.9 | 6.716077
59 | 35.8 | kg | , | 1.76 | mm | 351.198 | 0.01066667 | 6753807.7 | 6.753808
60 | 35.8 | kg | , | 1.76 | mm | 351.198 | 0.01066667 | 6753807.7 | 6.753808
61 | 35.8 | kg | , | 1.76 | mm | 351.198 | 0.01066667 | 6753807.7 | 6.753808
62 | 36 | kg | , | 1.76 | mm | 353.16 | 0.01066667 | 6791538.5 | 6.791538
63 | 37.8 | kg | , | 1.76 | mm | 370.818 | 0.01066667 | 7131115.4 | 7.131115
64 | 38.8 | kg | , | 1.76 | mm | 380.628 | 0.01066667 | 7319769.2 | 7.319769
65 | 38.8 | kg | , | 1.76 | mm | 380.628 | 0.01066667 | 7319769.2 | 7.319769
66 | 39.4 | kg | , | 1.98 | mm | 386.514 | 0.012 | 7432961.5 | 7.432962
67 | 40.2 | kg | , | 1.98 | mm | 394.362 | 0.012 | 7583884.6 | 7.583885
68 | 40.8 | kg | , | 1.98 | mm | 400.248 | 0.012 | 7697076.9 | 7.697077
69 | 41.8 | kg | , | 1.98 | mm | 410.058 | 0.012 | 7885730.8 | 7.885731
70 | 41.8 | kg | , | 1.98 | mm | 410.058 | 0.012 | 7885730.8 | 7.885731
71 | 42.4 | kg | , | 1.98 | mm | 415.944 | 0.012 | 7998923.1 | 7.998923
72 | 42.6 | kg | , | 2.2 | mm | 417.906 | 0.01333333 | 8036653.8 | 8.036654
73 | 43 | kg | , | 2.2 | mm | 421.83 | 0.01333333 | 8112115.4 | 8.112115
74 | 43 | kg | , | 2.2 | mm | 421.83 | 0.01333333 | 8112115.4 | 8.112115
75 | 44.4 | kg | , | 2.42 | mm | 435.564 | 0.01466667 | 8376230.8 | 8.376231
76 | 45.4 | kg | , | 2.42 | mm | 445.374 | 0.01466667 | 8564884.6 | 8.564885
77 | 46.2 | kg | , | 2.42 | mm | 453.222 | 0.01466667 | 8715807.7 | 8.715808
78 | 46.2 | kg | , | 2.42 | mm | 453.222 | 0.01466667 | 8715807.7 | 8.715808
79 | 47.2 | kg | , | 2.42 | mm | 463.032 | 0.01466667 | 8904461.5 | 8.904462
80 | 47.8 | kg | , | 2.42 | mm | 468.918 | 0.01466667 | 9017653.8 | 9.017654
81 | 48.6 | kg | , | 2.42 | mm | 476.766 | 0.01466667 | 9168576.9 | 9.168577
82 | 49.4 | kg | , | 2.42 | mm | 484.614 | 0.01466667 | 9319500 | 9.3195
83 | 49.4 | kg | , | 2.86 | mm | 484.614 | 0.01733333 | 9319500 | 9.3195
84 | 50.2 | kg | , | 2.86 | mm | 492.462 | 0.01733333 | 9470423.1 | 9.470423
85 | 50.8 | kg | , | 2.86 | mm | 498.348 | 0.01733333 | 9583615.4 | 9.583615
86 | 51 | kg | , | 2.86 | mm | 500.31 | 0.01733333 | 9621346.2 | 9.621346
87 | 51.2 | kg | , | 2.86 | mm | 502.272 | 0.01733333 | 9659076.9 | 9.659077
88 | 51.2 | kg | , | 2.86 | mm | 502.272 | 0.01733333 | 9659076.9 | 9.659077
89 | 51.6 | kg | , | 2.86 | mm | 506.196 | 0.01733333 | 9734538.5 | 9.734538
90 | 52 | kg | , | 2.86 | mm | 510.12 | 0.01733333 | 9810000 | 9.81
91 | 54.2 | kg | , | 2.86 | mm | 531.702 | 0.01733333 | 10225038.5 | 10.22504
92 | 54.2 | kg | , | 3.08 | mm | 531.702 | 0.01866667 | 10225038.5 | 10.22504
93 | 54.8 | kg | , | 3.08 | mm | 537.588 | 0.01866667 | 10338230.8 | 10.33823
94 | 55.2 | kg | , | 3.08 | mm | 541.512 | 0.01866667 | 10413692.3 | 10.41369
95 | 56.2 | kg | , | 3.08 | mm | 551.322 | 0.01866667 | 10602346.2 | 10.60235
96 | 57.4 | kg | , | 3.08 | mm | 563.094 | 0.01866667 | 10828730.8 | 10.82873
97 | 57.4 | kg | , | 3.08 | mm | 563.094 | 0.01866667 | 10828730.8 | 10.82873
98 | 57.8 | kg | , | 3.08 | mm | 567.018 | 0.01866667 | 10904192.3 | 10.90419
99 | 59 | kg | , | 3.3 | mm | 578.79 | 0.02 | 11130576.9 | 11.13058
100 | 59.6 | kg | , | 3.3 | mm | 584.676 | 0.02 | 11243769.2 | 11.24377
101 | 59.6 | kg | , | 3.3 | mm | 584.676 | 0.02 | 11243769.2 | 11.24377
102 | 59.6 | kg | , | 3.3 | mm | 584.676 | 0.02 | 11243769.2 | 11.24377
103 | 59.6 | kg | , | 3.3 | mm | 584.676 | 0.02 | 11243769.2 | 11.24377
104 | 61 | kg | , | 3.3 | mm | 598.41 | 0.02 | 11507884.6 | 11.50788
105 | 62 | kg | , | 3.3 | mm | 608.22 | 0.02 | 11696538.5 | 11.69654
106 | 62 | kg | , | 3.3 | mm | 608.22 | 0.02 | 11696538.5 | 11.69654
107 | 62.8 | kg | , | 3.3 | mm | 616.068 | 0.02 | 11847461.5 | 11.84746
108 | 63.6 | kg | , | 3.3 | mm | 623.916 | 0.02 | 11998384.6 | 11.99838
109 | 64.2 | kg | , | 3.74 | mm | 629.802 | 0.02266667 | 12111576.9 | 12.11158
110 | 64.2 | kg | , | 3.74 | mm | 629.802 | 0.02266667 | 12111576.9 | 12.11158
111 | 65 | kg | , | 3.74 | mm | 637.65 | 0.02266667 | 12262500 | 12.2625
112 | 65.2 | kg | , | 3.74 | mm | 639.612 | 0.02266667 | 12300230.8 | 12.30023
113 | 65.6 | kg | , | 3.74 | mm | 643.536 | 0.02266667 | 12375692.3 | 12.37569
114 | 67.2 | kg | , | 3.74 | mm | 659.232 | 0.02266667 | 12677538.5 | 12.67754
115 | 67.2 | kg | , | 3.74 | mm | 659.232 | 0.02266667 | 12677538.5 | 12.67754
116 | 67.6 | kg | , | 3.74 | mm | 663.156 | 0.02266667 | 12753000 | 12.753
117 | 67.8 | kg | , | 3.96 | mm | 665.118 | 0.024 | 12790730.8 | 12.79073
118 | 68.2 | kg | , | 3.96 | mm | 669.042 | 0.024 | 12866192.3 | 12.86619
119 | 68.2 | kg | , | 3.96 | mm | 669.042 | 0.024 | 12866192.3 | 12.86619
120 | 69.8 | kg | , | 3.96 | mm | 684.738 | 0.024 | 13168038.5 | 13.16804
121 | 70.4 | kg | , | 3.96 | mm | 690.624 | 0.024 | 13281230.8 | 13.28123
122 | 70.8 | kg | , | 3.96 | mm | 694.548 | 0.024 | 13356692.3 | 13.35669
123 | 71 | kg | , | 3.96 | mm | 696.51 | 0.024 | 13394423.1 | 13.39442
124 | 71 | kg | , | 3.96 | mm | 696.51 | 0.024 | 13394423.1 | 13.39442
125 | 71.2 | kg | , | 3.96 | mm | 698.472 | 0.024 | 13432153.8 | 13.43215
126 | 71.2 | kg | , | 3.96 | mm | 698.472 | 0.024 | 13432153.8 | 13.43215
127 | 73 | kg | , | 3.96 | mm | 716.13 | 0.024 | 13771730.8 | 13.77173
128 | 74.2 | kg | , | 3.96 | mm | 727.902 | 0.024 | 13998115.4 | 13.99812
129 | 74.2 | kg | , | 4.4 | mm | 727.902 | 0.02666667 | 13998115.4 | 13.99812
130 | 74.8 | kg | , | 4.4 | mm | 733.788 | 0.02666667 | 14111307.7 | 14.11131
131 | 75 | kg | , | 4.4 | mm | 735.75 | 0.02666667 | 14149038.5 | 14.14904
132 | 75.2 | kg | , | 4.4 | mm | 737.712 | 0.02666667 | 14186769.2 | 14.18677
133 | 75.2 | kg | , | 4.4 | mm | 737.712 | 0.02666667 | 14186769.2 | 14.18677
134 | 75.4 | kg | , | 4.4 | mm | 739.674 | 0.02666667 | 14224500 | 14.2245
135 | 77.2 | kg | , | 4.4 | mm | 757.332 | 0.02666667 | 14564076.9 | 14.56408
136 | 78 | kg | , | 4.4 | mm | 765.18 | 0.02666667 | 14715000 | 14.715
137 | 78.6 | kg | , | 4.4 | mm | 771.066 | 0.02666667 | 14828192.3 | 14.82819
138 | 78.6 | kg | , | 4.4 | mm | 771.066 | 0.02666667 | 14828192.3 | 14.82819
139 | 78.8 | kg | , | 4.4 | mm | 773.028 | 0.02666667 | 14865923.1 | 14.86592
140 | 80 | kg | , | 4.4 | mm | 784.8 | 0.02666667 | 15092307.7 | 15.09231
141 | 80.4 | kg | , | 4.4 | mm | 788.724 | 0.02666667 | 15167769.2 | 15.16777
142 | 80.4 | kg | , | 4.84 | mm | 788.724 | 0.02933333 | 15167769.2 | 15.16777
143 | 80.6 | kg | , | 4.84 | mm | 790.686 | 0.02933333 | 15205500 | 15.2055
144 | 80.8 | kg | , | 4.84 | mm | 792.648 | 0.02933333 | 15243230.8 | 15.24323
145 | 80.8 | kg | , | 4.84 | mm | 792.648 | 0.02933333 | 15243230.8 | 15.24323
146 | 81 | kg | , | 4.84 | mm | 794.61 | 0.02933333 | 15280961.5 | 15.28096
147 | 81 | kg | , | 4.84 | mm | 794.61 | 0.02933333 | 15280961.5 | 15.28096
148 | 81.2 | kg | , | 4.84 | mm | 796.572 | 0.02933333 | 15318692.3 | 15.31869
149 | 81.4 | kg | , | 4.84 | mm | 798.534 | 0.02933333 | 15356423.1 | 15.35642
150 | 81.6 | kg | , | 4.84 | mm | 800.496 | 0.02933333 | 15394153.8 | 15.39415
151 | 81.6 | kg | , | 5.05 | mm | 800.496 | 0.03060606 | 15394153.8 | 15.39415
152 | 81.8 | kg | , | 5.05 | mm | 802.458 | 0.03060606 | 15431884.6 | 15.43188
153 | 82 | kg | , | 5.05 | mm | 804.42 | 0.03060606 | 15469615.4 | 15.46962
154 | 84.8 | kg | , | 5.05 | mm | 831.888 | 0.03060606 | 15997846.2 | 15.99785
155 | 85 | kg | , | 5.05 | mm | 833.85 | 0.03060606 | 16035576.9 | 16.03558
156 | 85 | kg | , | 5.05 | mm | 833.85 | 0.03060606 | 16035576.9 | 16.03558
157 | 85.2 | kg | , | 5.05 | mm | 835.812 | 0.03060606 | 16073307.7 | 16.07331
158 | 85.4 | kg | , | 5.27 | mm | 837.774 | 0.03193939 | 16111038.5 | 16.11104
159 | 85.6 | kg | , | 5.27 | mm | 839.736 | 0.03193939 | 16148769.2 | 16.14877
160 | 85.6 | kg | , | 5.27 | mm | 839.736 | 0.03193939 | 16148769.2 | 16.14877
161 | 87.2 | kg | , | 5.27 | mm | 855.432 | 0.03193939 | 16450615.4 | 16.45062
162 | 87.8 | kg | , | 5.27 | mm | 861.318 | 0.03193939 | 16563807.7 | 16.56381
163 | 89 | kg | , | 5.27 | mm | 873.09 | 0.03193939 | 16790192.3 | 16.79019
164 | 89 | kg | , | 5.49 | mm | 873.09 | 0.03327273 | 16790192.3 | 16.79019
165 | 89 | kg | , | 5.49 | mm | 873.09 | 0.03327273 | 16790192.3 | 16.79019
166 | 89 | kg | , | 5.49 | mm | 873.09 | 0.03327273 | 16790192.3 | 16.79019
167 | 89.2 | kg | , | 5.49 | mm | 875.052 | 0.03327273 | 16827923.1 | 16.82792
168 | 89.6 | kg | , | 5.49 | mm | 878.976 | 0.03327273 | 16903384.6 | 16.90338
169 | 89.8 | kg | , | 5.49 | mm | 880.938 | 0.03327273 | 16941115.4 | 16.94112
170 | 89.8 | kg | , | 5.49 | mm | 880.938 | 0.03327273 | 16941115.4 | 16.94112
171 | 88.8 | kg | , | 5.49 | mm | 871.128 | 0.03327273 | 16752461.5 | 16.75246
172 | 88.6 | kg | , | 6.15 | mm | 869.166 | 0.03727273 | 16714730.8 | 16.71473
173 | 88.6 | kg | , | 6.15 | mm | 869.166 | 0.03727273 | 16714730.8 | 16.71473
174 | 88.6 | kg | , | 6.15 | mm | 869.166 | 0.03727273 | 16714730.8 | 16.71473
175 | 88.6 | kg | , | 6.15 | mm | 869.166 | 0.03727273 | 16714730.8 | 16.71473
176 | 88.6 | kg | , | 6.15 | mm | 869.166 | 0.03727273 | 16714730.8 | 16.71473
177 | 88.6 | kg | , | 6.15 | mm | 869.166 | 0.03727273 | 16714730.8 | 16.71473
178 | 88.8 | kg | , | 6.15 | mm | 871.128 | 0.03727273 | 16752461.5 | 16.75246
179 | 88.8 | kg | , | 6.15 | mm | 871.128 | 0.03727273 | 16752461.5 | 16.75246
180 | 88.8 | kg | , | 6.37 | mm | 871.128 | 0.03860606 | 16752461.5 | 16.75246
181 | 88.8 | kg | , | 6.37 | mm | 871.128 | 0.03860606 | 16752461.5 | 16.75246
182 | 88.6 | kg | , | 6.37 | mm | 869.166 | 0.03860606 | 16714730.8 | 16.71473
183 | 88.6 | kg | , | 6.37 | mm | 869.166 | 0.03860606 | 16714730.8 | 16.71473
184 | 88.6 | kg | , | 6.37 | mm | 869.166 | 0.03860606 | 16714730.8 | 16.71473
185 | 88.8 | kg | , | 6.37 | mm | 871.128 | 0.03860606 | 16752461.5 | 16.75246
186 | 88.8 | kg | , | 6.37 | mm | 871.128 | 0.03860606 | 16752461.5 | 16.75246
187 | 88.8 | kg | , | 6.59 | mm | 871.128 | 0.03993939 | 16752461.5 | 16.75246
188 | 88.8 | kg | , | 6.59 | mm | 871.128 | 0.03993939 | 16752461.5 | 16.75246
189 | 88.8 | kg | , | 6.59 | mm | 871.128 | 0.03993939 | 16752461.5 | 16.75246
190 | 88.8 | kg | , | 6.59 | mm | 871.128 | 0.03993939 | 16752461.5 | 16.75246
191 | 89 | kg | , | 6.59 | mm | 873.09 | 0.03993939 | 16790192.3 | 16.79019
192 | 89 | kg | , | 6.59 | mm | 873.09 | 0.03993939 | 16790192.3 | 16.79019
193 | 89 | kg | , | 6.59 | mm | 873.09 | 0.03993939 | 16790192.3 | 16.79019
194 | 89.2 | kg | , | 6.59 | mm | 875.052 | 0.03993939 | 16827923.1 | 16.82792
195 | 92.2 | kg | , | 6.59 | mm | 904.482 | 0.03993939 | 17393884.6 | 17.39388
196 | 93 | kg | , | 6.59 | mm | 912.33 | 0.03993939 | 17544807.7 | 17.54481
197 | 93 | kg | , | 6.59 | mm | 912.33 | 0.03993939 | 17544807.7 | 17.54481
198 | 93.6 | kg | , | 6.59 | mm | 918.216 | 0.03993939 | 17658000 | 17.658
199 | 94 | kg | , | 6.59 | mm | 922.14 | 0.03993939 | 17733461.5 | 17.73346
200 | 94.2 | kg | , | 6.59 | mm | 924.102 | 0.03993939 | 17771192.3 | 17.77119
201 | 94.4 | kg | , | 6.81 | mm | 926.064 | 0.04127273 | 17808923.1 | 17.80892
202 | 94.4 | kg | , | 6.81 | mm | 926.064 | 0.04127273 | 17808923.1 | 17.80892
203 | 94.8 | kg | , | 6.81 | mm | 929.988 | 0.04127273 | 17884384.6 | 17.88438
204 | 95 | kg | , | 6.81 | mm | 931.95 | 0.04127273 | 17922115.4 | 17.92212
205 | 95.2 | kg | , | 6.81 | mm | 933.912 | 0.04127273 | 17959846.2 | 17.95985
206 | 95.2 | kg | , | 6.81 | mm | 933.912 | 0.04127273 | 17959846.2 | 17.95985
207 | 95.4 | kg | , | 6.81 | mm | 935.874 | 0.04127273 | 17997576.9 | 17.99758
208 | 95.6 | kg | , | 6.81 | mm | 937.836 | 0.04127273 | 18035307.7 | 18.03531
209 | 95.8 | kg | , | 6.81 | mm | 939.798 | 0.04127273 | 18073038.5 | 18.07304
210 | 96 | kg | , | 6.81 | mm | 941.76 | 0.04127273 | 18110769.2 | 18.11077
211 | 96 | kg | , | 6.81 | mm | 941.76 | 0.04127273 | 18110769.2 | 18.11077
212 | 96.2 | kg | , | 6.81 | mm | 943.722 | 0.04127273 | 18148500 | 18.1485
213 | 96.4 | kg | , | 7.03 | mm | 945.684 | 0.04260606 | 18186230.8 | 18.18623
214 | 96.6 | kg | , | 7.03 | mm | 947.646 | 0.04260606 | 18223961.5 | 18.22396
215 | 96.6 | kg | , | 7.03 | mm | 947.646 | 0.04260606 | 18223961.5 | 18.22396
216 | 96.8 | kg | , | 7.03 | mm | 949.608 | 0.04260606 | 18261692.3 | 18.26169
217 | 97 | kg | , | 7.25 | mm | 951.57 | 0.04393939 | 18299423.1 | 18.29942
218 | 97.2 | kg | , | 7.25 | mm | 953.532 | 0.04393939 | 18337153.8 | 18.33715
219 | 97.6 | kg | , | 7.47 | mm | 957.456 | 0.04527273 | 18412615.4 | 18.41262
220 | 97.6 | kg | , | 7.47 | mm | 957.456 | 0.04527273 | 18412615.4 | 18.41262
221 | 97.8 | kg | , | 7.47 | mm | 959.418 | 0.04527273 | 18450346.2 | 18.45035
222 | 98.2 | kg | , | 7.47 | mm | 963.342 | 0.04527273 | 18525807.7 | 18.52581
223 | 98.4 | kg | , | 7.69 | mm | 965.304 | 0.04660606 | 18563538.5 | 18.56354
224 | 98.4 | kg | , | 7.69 | mm | 965.304 | 0.04660606 | 18563538.5 | 18.56354
225 | 98.4 | kg | , | 7.69 | mm | 965.304 | 0.04660606 | 18563538.5 | 18.56354
226 | 99 | kg | , | 7.69 | mm | 971.19 | 0.04660606 | 18676730.8 | 18.67673
227 | 99.2 | kg | , | 7.69 | mm | 973.152 | 0.04660606 | 18714461.5 | 18.71446
228 | 99.4 | kg | , | 7.69 | mm | 975.114 | 0.04660606 | 18752192.3 | 18.75219
229 | 99.4 | kg | , | 7.69 | mm | 975.114 | 0.04660606 | 18752192.3 | 18.75219
230 | 99.6 | kg | , | 7.91 | mm | 977.076 | 0.04793939 | 18789923.1 | 18.78992
231 | 99.8 | kg | , | 7.91 | mm | 979.038 | 0.04793939 | 18827653.8 | 18.82765
232 | 100.2 | kg | , | 7.91 | mm | 982.962 | 0.04793939 | 18903115.4 | 18.90312
233 | 100.4 | kg | , | 7.91 | mm | 984.924 | 0.04793939 | 18940846.2 | 18.94085
234 | 100.4 | kg | , | 7.91 | mm | 984.924 | 0.04793939 | 18940846.2 | 18.94085
235 | 100.6 | kg | , | 7.91 | mm | 986.886 | 0.04793939 | 18978576.9 | 18.97858
236 | 100.8 | kg | , | 7.91 | mm | 988.848 | 0.04793939 | 19016307.7 | 19.01631
237 | 101 | kg | , | 7.91 | mm | 990.81 | 0.04793939 | 19054038.5 | 19.05404
238 | 101 | kg | , | 7.91 | mm | 990.81 | 0.04793939 | 19054038.5 | 19.05404
239 | 101.2 | kg | , | 7.91 | mm | 992.772 | 0.04793939 | 19091769.2 | 19.09177
240 | 101.4 | kg | , | 7.91 | mm | 994.734 | 0.04793939 | 19129500 | 19.1295
241 | 101.4 | kg | , | 7.91 | mm | 994.734 | 0.04793939 | 19129500 | 19.1295
242 | 101.6 | kg | , | 7.91 | mm | 996.696 | 0.04793939 | 19167230.8 | 19.16723
243 | 101.6 | kg | , | 7.91 | mm | 996.696 | 0.04793939 | 19167230.8 | 19.16723
244 | 101.8 | kg | , | 7.91 | mm | 998.658 | 0.04793939 | 19204961.5 | 19.20496
245 | 20.6 | kg | , | 8.57 | mm | 202.086 | 0.05193939 | 3886269.2 | 3.886269
246 | 11.6 | kg | , | 8.57 | mm | 113.796 | 0.05193939 | 2188384.6 | 2.188385
247 | 11.6 | kg | , | 8.57 | mm | 113.796 | 0.05193939 | 2188384.6 | 2.188385
248 | 12.2 | kg | , | 8.57 | mm | 119.682 | 0.05193939 | 2301576.9 | 2.301577
249 | 12.2 | kg | , | 8.57 | mm | 119.682 | 0.05193939 | 2301576.9 | 2.301577
250 | 12.4 | kg | , | 8.57 | mm | 121.644 | 0.05193939 | 2339307.7 | 2.339308
251 | 12.4 | kg | , | 8.57 | mm | 121.644 | 0.05193939 | 2339307.7 | 2.339308
252 | 12.4 | kg | , | 8.57 | mm | 121.644 | 0.05193939 | 2339307.7 | 2.339308
253 | 12.4 | kg | , | 8.57 | mm | 121.644 | 0.05193939 | 2339307.7 | 2.339308
254 | 12.6 | kg | , | 9.01 | mm | 123.606 | 0.05460606 | 2377038.5 | 2.377038
255 | 12.6 | kg | , | 9.01 | mm | 123.606 | 0.05460606 | 2377038.5 | 2.377038
256 | 12.6 | kg | , | 9.01 | mm | 123.606 | 0.05460606 | 2377038.5 | 2.377038
257 | 12.6 | kg | , | 9.01 | mm | 123.606 | 0.05460606 | 2377038.5 | 2.377038
258 | 12.6 | kg | , | 9.01 | mm | 123.606 | 0.05460606 | 2377038.5 | 2.377038
259 | 12.8 | kg | , | 9.01 | mm | 125.568 | 0.05460606 | 2414769.2 | 2.414769
260 | 12.8 | kg | , | 9.01 | mm | 125.568 | 0.05460606 | 2414769.2 | 2.414769
261 | 12.8 | kg | , | 9.01 | mm | 125.568 | 0.05460606 | 2414769.2 | 2.414769
******************************************************** | [5 empty] | 0 | 0 | 0 | 0