## Sheet1
BaseMetal | [12 empty] | Udara | [12 empty] | Oli Bekas | [12 empty] | Coolant | [12 empty] | Air
Force(F) | Stroke(ΔL) | GL(awal) | GL(akhir) | T | W | A0 | V | A1 | True Stress | True Strain | Stress Engineer | Strain Engineer | Force(F) | Stroke(ΔL) | GL(awal) | GL(akhir) | T | W | A0 | V | A1 | True Stress | True Strain | Stress Engineer | Strain Engineer | Force(F) | Stroke(ΔL) | GL(awal) | GL(akhir) | T | W | A0 | V | A1 | True Stress | True Strain | Stress Engineer | Strain Engineer | Force(F) | Stroke(ΔL) | GL(awal) | GL(akhir) | T | W | A0 | V | A1 | True Stress | True Strain | Stress Engineer | Strain Engineer | Force(F) | Stroke(ΔL) | GL(awal) | GL(akhir) | T | W | A0 | V | A1 | True Stress | True Strain | Stress Engineer | Strain Engineer
kgf | mm | mm | mm | mm | mm | mm² | mm3 | mm² | kgf/mm² |  | kgf/mm² |  | kgf | mm | mm | mm | mm | mm | mm² | mm3 | mm² | kgf/mm² |  | kgf/mm² |  | kgf | mm | mm | mm | mm | mm | mm² | mm3 | mm² | kgf/mm² |  | kgf/mm² |  | kgf | mm | mm | mm | mm | mm | mm² | mm3 | mm² | kgf/mm² |  | kgf/mm² |  | kgf | mm | mm | mm | mm | mm | mm² | mm3 | mm² | kgf/mm² |  | kgf/mm²
2.2 | 0 | 60 | 60 | 6 | 20 | 120 | 7200 | 120 | 0.01833333 | 0 | 0.01833333 | 0 | 0.2 | 0 | 60 | 60 | 6 | 20 | 120 | 7200 | 120 | 0.001666667 | 0 | 0.001666667 | 0 | 2.4 | 0 | 60 | 60 | 6 | 20 | 120 | 7200 | 120 | 0.02 | 0 | 0.02 | 0 | 3.2 | 0 | 60 | 60 | 6 | 20 | 120 | 7200 | 120 | 0.02666667 | 0 | 0.02666667 | 0 | 4.8 | 0 | 60 | 60 | 6 | 20 | 120 | 7200 | 120 | 0.04 | 0 | 0.04 | 0
2.8 | 0.22 | 60 | 60.22 | 6 | 20 | 120 | 7200 | 119.5616 | 0.02341889 | 0.003653271 | 0.02333333 | 0.003666667 | 2.8 | 0 | 60 | 60 | 6 | 20 | 120 | 7200 | 120 | 0.02333333 | 0 | 0.02333333 | 0 | 3.6 | 0.22 | 60 | 60.22 | 6 | 20 | 120 | 7200 | 119.5616 | 0.03011 | 0.003653271 | 0.03 | 0.003666667 | 4.4 | 0.44 | 60 | 60.44 | 6 | 20 | 120 | 7200 | 119.1264 | 0.03693556 | 0.007279947 | 0.03666667 | 0.007333333 | 6 | 0 | 60 | 60 | 6 | 20 | 120 | 7200 | 120 | 0.05 | 0 | 0.05 | 0
3.8 | 0.22 | 60 | 60.22 | 6 | 20 | 120 | 7200 | 119.5616 | 0.03178278 | 0.003653271 | 0.03166667 | 0.003666667 | 2.8 | 0 | 60 | 60 | 6 | 20 | 120 | 7200 | 120 | 0.02333333 | 0 | 0.02333333 | 0 | 5.4 | 0.22 | 60 | 60.22 | 6 | 20 | 120 | 7200 | 119.5616 | 0.045165 | 0.003653271 | 0.045 | 0.003666667 | 5.6 | 0.44 | 60 | 60.44 | 6 | 20 | 120 | 7200 | 119.1264 | 0.04700889 | 0.007279947 | 0.04666667 | 0.007333333 | 8 | 0 | 60 | 60 | 6 | 20 | 120 | 7200 | 120 | 0.06666667 | 0 | 0.06666667 | 0
10.6 | 0.22 | 60 | 60.22 | 6 | 20 | 120 | 7200 | 119.5616 | 0.08865722 | 0.003653271 | 0.08833333 | 0.003666667 | 3 | 0 | 60 | 60 | 6 | 20 | 120 | 7200 | 120 | 0.025 | 0 | 0.025 | 0 | 29.6 | 0.22 | 60 | 60.22 | 6 | 20 | 120 | 7200 | 119.5616 | 0.2475711 | 0.003653271 | 0.2466667 | 0.003666667 | 7.2 | 0.44 | 60 | 60.44 | 6 | 20 | 120 | 7200 | 119.1264 | 0.06044 | 0.007279947 | 0.06 | 0.007333333 | 8 | 0 | 60 | 60 | 6 | 20 | 120 | 7200 | 120 | 0.06666667 | 0 | 0.06666667 | 0
25 | 0.22 | 60 | 60.22 | 6 | 20 | 120 | 7200 | 119.5616 | 0.2090972 | 0.003653271 | 0.2083333 | 0.003666667 | 8.8 | 0 | 60 | 60 | 6 | 20 | 120 | 7200 | 120 | 0.07333333 | 0 | 0.07333333 | 0 | 29.6 | 0.22 | 60 | 60.22 | 6 | 20 | 120 | 7200 | 119.5616 | 0.2475711 | 0.003653271 | 0.2466667 | 0.003666667 | 7.2 | 0.44 | 60 | 60.44 | 6 | 20 | 120 | 7200 | 119.1264 | 0.06044 | 0.007279947 | 0.06 | 0.007333333 | 18.8 | 0 | 60 | 60 | 6 | 20 | 120 | 7200 | 120 | 0.1566667 | 0 | 0.1566667 | 0
25 | 0.22 | 60 | 60.22 | 6 | 20 | 120 | 7200 | 119.5616 | 0.2090972 | 0.003653271 | 0.2083333 | 0.003666667 | 8.8 | 0 | 60 | 60 | 6 | 20 | 120 | 7200 | 120 | 0.07333333 | 0 | 0.07333333 | 0 | 48.8 | 0.22 | 60 | 60.22 | 6 | 20 | 120 | 7200 | 119.5616 | 0.4081578 | 0.003653271 | 0.4066667 | 0.003666667 | 8.4 | 0.44 | 60 | 60.44 | 6 | 20 | 120 | 7200 | 119.1264 | 0.07051333 | 0.007279947 | 0.07 | 0.007333333 | 32.6 | 0.22 | 60 | 60.22 | 6 | 20 | 120 | 7200 | 119.5616 | 0.2726628 | 0.003653271 | 0.2716667 | 0.003666667
34.4 | 0.22 | 60 | 60.22 | 6 | 20 | 120 | 7200 | 119.5616 | 0.2877178 | 0.003653271 | 0.2866667 | 0.003666667 | 25.2 | 0 | 60 | 60 | 6 | 20 | 120 | 7200 | 120 | 0.21 | 0 | 0.21 | 0 | 68.4 | 0.22 | 60 | 60.22 | 6 | 20 | 120 | 7200 | 119.5616 | 0.57209 | 0.003653271 | 0.57 | 0.003666667 | 21 | 0.44 | 60 | 60.44 | 6 | 20 | 120 | 7200 | 119.1264 | 0.1762833 | 0.007279947 | 0.175 | 0.007333333 | 49.4 | 0.22 | 60 | 60.22 | 6 | 20 | 120 | 7200 | 119.5616 | 0.4131761 | 0.003653271 | 0.4116667 | 0.003666667
48.2 | 0.22 | 60 | 60.22 | 6 | 20 | 120 | 7200 | 119.5616 | 0.4031394 | 0.003653271 | 0.4016667 | 0.003666667 | 54.4 | 0 | 60 | 60 | 6 | 20 | 120 | 7200 | 120 | 0.4533333 | 0 | 0.4533333 | 0 | 70.2 | 0.66 | 60 | 60.66 | 6 | 20 | 120 | 7200 | 118.6944 | 0.591435 | 0.01088032 | 0.585 | 0.011 | 20.4 | 0.66 | 60 | 60.66 | 6 | 20 | 120 | 7200 | 118.6944 | 0.17187 | 0.01088032 | 0.17 | 0.011 | 59.8 | 0.22 | 60 | 60.22 | 6 | 20 | 120 | 7200 | 119.5616 | 0.5001606 | 0.003653271 | 0.4983333 | 0.003666667
61.6 | 0.22 | 60 | 60.22 | 6 | 20 | 120 | 7200 | 119.5616 | 0.5152156 | 0.003653271 | 0.5133333 | 0.003666667 | 71.4 | 0.43 | 60 | 60.43 | 6 | 20 | 120 | 7200 | 119.1461 | 0.5992642 | 0.007115671 | 0.595 | 0.007166667 | 70.2 | 0.66 | 60 | 60.66 | 6 | 20 | 120 | 7200 | 118.6944 | 0.591435 | 0.01088032 | 0.585 | 0.011 | 25 | 0.66 | 60 | 60.66 | 6 | 20 | 120 | 7200 | 118.6944 | 0.210625 | 0.01088032 | 0.2083333 | 0.011 | 59.8 | 0.22 | 60 | 60.22 | 6 | 20 | 120 | 7200 | 119.5616 | 0.5001606 | 0.003653271 | 0.4983333 | 0.003666667
61.6 | 0.22 | 60 | 60.22 | 6 | 20 | 120 | 7200 | 119.5616 | 0.5152156 | 0.003653271 | 0.5133333 | 0.003666667 | 71.4 | 0.43 | 60 | 60.43 | 6 | 20 | 120 | 7200 | 119.1461 | 0.5992642 | 0.007115671 | 0.595 | 0.007166667 | 95.4 | 0.66 | 60 | 60.66 | 6 | 20 | 120 | 7200 | 118.6944 | 0.803745 | 0.01088032 | 0.795 | 0.011 | 25 | 0.66 | 60 | 60.66 | 6 | 20 | 120 | 7200 | 118.6944 | 0.210625 | 0.01088032 | 0.2083333 | 0.011 | 77.8 | 0.66 | 60 | 60.66 | 6 | 20 | 120 | 7200 | 118.6944 | 0.655465 | 0.01088032 | 0.6483333 | 0.011
75.8 | 0.88 | 60 | 60.88 | 6 | 20 | 120 | 7200 | 118.2654 | 0.6409311 | 0.01445466 | 0.6316667 | 0.01466667 | 75.4 | 0.43 | 60 | 60.43 | 6 | 20 | 120 | 7200 | 119.1461 | 0.6328364 | 0.007115671 | 0.6283333 | 0.007166667 | 116.8 | 0.66 | 60 | 60.66 | 6 | 20 | 120 | 7200 | 118.6944 | 0.98404 | 0.01088032 | 0.9733333 | 0.011 | 29.6 | 0.66 | 60 | 60.66 | 6 | 20 | 120 | 7200 | 118.6944 | 0.24938 | 0.01088032 | 0.2466667 | 0.011 | 93.4 | 0.66 | 60 | 60.66 | 6 | 20 | 120 | 7200 | 118.6944 | 0.786895 | 0.01088032 | 0.7783333 | 0.011
90 | 0.88 | 60 | 60.88 | 6 | 20 | 120 | 7200 | 118.2654 | 0.761 | 0.01445466 | 0.75 | 0.01466667 | 93.4 | 0.43 | 60 | 60.43 | 6 | 20 | 120 | 7200 | 119.1461 | 0.7839114 | 0.007115671 | 0.7783333 | 0.007166667 | 76.2 | 0.66 | 60 | 60.66 | 6 | 20 | 120 | 7200 | 118.6944 | 0.641985 | 0.01088032 | 0.635 | 0.011 | 35.2 | 0.66 | 60 | 60.66 | 6 | 20 | 120 | 7200 | 118.6944 | 0.29656 | 0.01088032 | 0.2933333 | 0.011 | 111.8 | 0.88 | 60 | 60.88 | 6 | 20 | 120 | 7200 | 118.2654 | 0.9453311 | 0.01445466 | 0.9316667 | 0.01466667
104.4 | 0.88 | 60 | 60.88 | 6 | 20 | 120 | 7200 | 118.2654 | 0.88276 | 0.01445466 | 0.87 | 0.01466667 | 109.6 | 0.43 | 60 | 60.43 | 6 | 20 | 120 | 7200 | 119.1461 | 0.9198789 | 0.007115671 | 0.9133333 | 0.007166667 | 119.6 | 1.54 | 60 | 61.54 | 6 | 20 | 120 | 7200 | 116.9971 | 1.022248 | 0.02502437 | 0.9966667 | 0.02566667 | 41 | 0.66 | 60 | 60.66 | 6 | 20 | 120 | 7200 | 118.6944 | 0.345425 | 0.01088032 | 0.3416667 | 0.011 | 111.8 | 0.88 | 60 | 60.88 | 6 | 20 | 120 | 7200 | 118.2654 | 0.9453311 | 0.01445466 | 0.9316667 | 0.01466667
120 | 0.88 | 60 | 60.88 | 6 | 20 | 120 | 7200 | 118.2654 | 1.014667 | 0.01445466 | 1 | 0.01466667 | 125.2 | 1.09 | 60 | 61.09 | 6 | 20 | 120 | 7200 | 117.8589 | 1.062287 | 0.01784253 | 1.043333 | 0.01816667 | 119.6 | 1.54 | 60 | 61.54 | 6 | 20 | 120 | 7200 | 116.9971 | 1.022248 | 0.02502437 | 0.9966667 | 0.02566667 | 46.8 | 0.66 | 60 | 60.66 | 6 | 20 | 120 | 7200 | 118.6944 | 0.39429 | 0.01088032 | 0.39 | 0.011 | 131.2 | 0.88 | 60 | 60.88 | 6 | 20 | 120 | 7200 | 118.2654 | 1.109369 | 0.01445466 | 1.093333 | 0.01466667
120 | 0.88 | 60 | 60.88 | 6 | 20 | 120 | 7200 | 118.2654 | 1.014667 | 0.01445466 | 1 | 0.01466667 | 125.2 | 1.09 | 60 | 61.09 | 6 | 20 | 120 | 7200 | 117.8589 | 1.062287 | 0.01784253 | 1.043333 | 0.01816667 | 145.6 | 1.54 | 60 | 61.54 | 6 | 20 | 120 | 7200 | 116.9971 | 1.244476 | 0.02502437 | 1.213333 | 0.02566667 | 46.8 | 0.66 | 60 | 60.66 | 6 | 20 | 120 | 7200 | 118.6944 | 0.39429 | 0.01088032 | 0.39 | 0.011 | 151.6 | 0.88 | 60 | 60.88 | 6 | 20 | 120 | 7200 | 118.2654 | 1.281862 | 0.01445466 | 1.263333 | 0.01466667
138 | 0.88 | 60 | 60.88 | 6 | 20 | 120 | 7200 | 118.2654 | 1.166867 | 0.01445466 | 1.15 | 0.01466667 | 141.6 | 1.09 | 60 | 61.09 | 6 | 20 | 120 | 7200 | 117.8589 | 1.201437 | 0.01784253 | 1.18 | 0.01816667 | 168.4 | 1.54 | 60 | 61.54 | 6 | 20 | 120 | 7200 | 116.9971 | 1.439352 | 0.02502437 | 1.403333 | 0.02566667 | 52.6 | 0.66 | 60 | 60.66 | 6 | 20 | 120 | 7200 | 118.6944 | 0.443155 | 0.01088032 | 0.4383333 | 0.011 | 172.2 | 0.88 | 60 | 60.88 | 6 | 20 | 120 | 7200 | 118.2654 | 1.456047 | 0.01445466 | 1.435 | 0.01466667
155.6 | 1.1 | 60 | 61.1 | 6 | 20 | 120 | 7200 | 117.8396 | 1.320439 | 0.01800327 | 1.296667 | 0.01833333 | 158.6 | 1.09 | 60 | 61.09 | 6 | 20 | 120 | 7200 | 117.8589 | 1.345677 | 0.01784253 | 1.321667 | 0.01816667 | 168 | 1.54 | 60 | 61.54 | 6 | 20 | 120 | 7200 | 116.9971 | 1.435933 | 0.02502437 | 1.4 | 0.02566667 | 58.4 | 1.1 | 60 | 61.1 | 6 | 20 | 120 | 7200 | 117.8396 | 0.4955889 | 0.01800327 | 0.4866667 | 0.01833333 | 193.4 | 0.88 | 60 | 60.88 | 6 | 20 | 120 | 7200 | 118.2654 | 1.635304 | 0.01445466 | 1.611667 | 0.01466667
172.8 | 1.1 | 60 | 61.1 | 6 | 20 | 120 | 7200 | 117.8396 | 1.4664 | 0.01800327 | 1.44 | 0.01833333 | 175.4 | 1.09 | 60 | 61.09 | 6 | 20 | 120 | 7200 | 117.8589 | 1.48822 | 0.01784253 | 1.461667 | 0.01816667 | 203 | 1.54 | 60 | 61.54 | 6 | 20 | 120 | 7200 | 116.9971 | 1.735086 | 0.02502437 | 1.691667 | 0.02566667 | 63.4 | 1.1 | 60 | 61.1 | 6 | 20 | 120 | 7200 | 117.8396 | 0.5380194 | 0.01800327 | 0.5283333 | 0.01833333 | 193.4 | 0.88 | 60 | 60.88 | 6 | 20 | 120 | 7200 | 118.2654 | 1.635304 | 0.01445466 | 1.611667 | 0.01466667
172.8 | 1.1 | 60 | 61.1 | 6 | 20 | 120 | 7200 | 117.8396 | 1.4664 | 0.01800327 | 1.44 | 0.01833333 | 175.4 | 1.09 | 60 | 61.09 | 6 | 20 | 120 | 7200 | 117.8589 | 1.48822 | 0.01784253 | 1.461667 | 0.01816667 | 203 | 1.54 | 60 | 61.54 | 6 | 20 | 120 | 7200 | 116.9971 | 1.735086 | 0.02502437 | 1.691667 | 0.02566667 | 63.4 | 1.32 | 60 | 61.32 | 6 | 20 | 120 | 7200 | 117.4168 | 0.5399567 | 0.02152642 | 0.5283333 | 0.022 | 211.8 | 0.88 | 60 | 60.88 | 6 | 20 | 120 | 7200 | 118.2654 | 1.790887 | 0.01445466 | 1.765 | 0.01466667
191.4 | 1.1 | 60 | 61.1 | 6 | 20 | 120 | 7200 | 117.8396 | 1.624242 | 0.01800327 | 1.595 | 0.01833333 | 192.2 | 1.09 | 60 | 61.09 | 6 | 20 | 120 | 7200 | 117.8589 | 1.630764 | 0.01784253 | 1.601667 | 0.01816667 | 215.6 | 1.54 | 60 | 61.54 | 6 | 20 | 120 | 7200 | 116.9971 | 1.842781 | 0.02502437 | 1.796667 | 0.02566667 | 68.6 | 1.32 | 60 | 61.32 | 6 | 20 | 120 | 7200 | 117.4168 | 0.5842433 | 0.02152642 | 0.5716667 | 0.022 | 230.2 | 0.88 | 60 | 60.88 | 6 | 20 | 120 | 7200 | 118.2654 | 1.946469 | 0.01445466 | 1.918333 | 0.01466667
210.4 | 1.32 | 60 | 61.32 | 6 | 20 | 120 | 7200 | 117.4168 | 1.791907 | 0.02152642 | 1.753333 | 0.022 | 207.6 | 1.09 | 60 | 61.09 | 6 | 20 | 120 | 7200 | 117.8589 | 1.761428 | 0.01784253 | 1.73 | 0.01816667 | 233 | 1.54 | 60 | 61.54 | 6 | 20 | 120 | 7200 | 116.9971 | 1.991503 | 0.02502437 | 1.941667 | 0.02566667 | 73.8 | 1.54 | 60 | 61.54 | 6 | 20 | 120 | 7200 | 116.9971 | 0.630785 | 0.02502437 | 0.615 | 0.02566667 | 251.8 | 1.31 | 60 | 61.31 | 6 | 20 | 120 | 7200 | 117.436 | 2.144147 | 0.02136682 | 2.098333 | 0.02183333
229.6 | 1.32 | 60 | 61.32 | 6 | 20 | 120 | 7200 | 117.4168 | 1.955427 | 0.02152642 | 1.913333 | 0.022 | 221.6 | 1.09 | 60 | 61.09 | 6 | 20 | 120 | 7200 | 117.8589 | 1.880214 | 0.01784253 | 1.846667 | 0.01816667 | 255.4 | 1.54 | 60 | 61.54 | 6 | 20 | 120 | 7200 | 116.9971 | 2.182961 | 0.02502437 | 2.128333 | 0.02566667 | 78.6 | 1.76 | 60 | 61.76 | 6 | 20 | 120 | 7200 | 116.5803 | 0.6742133 | 0.02849741 | 0.655 | 0.02933333 | 251.8 | 1.31 | 60 | 61.31 | 6 | 20 | 120 | 7200 | 117.436 | 2.144147 | 0.02136682 | 2.098333 | 0.02183333
250.2 | 1.32 | 60 | 61.32 | 6 | 20 | 120 | 7200 | 117.4168 | 2.13087 | 0.02152642 | 2.085 | 0.022 | 238.8 | 1.09 | 60 | 61.09 | 6 | 20 | 120 | 7200 | 117.8589 | 2.026152 | 0.01784253 | 1.99 | 0.01816667 | 255.4 | 1.98 | 60 | 61.98 | 6 | 20 | 120 | 7200 | 116.1665 | 2.198568 | 0.03194579 | 2.128333 | 0.033 | 83.6 | 1.76 | 60 | 61.76 | 6 | 20 | 120 | 7200 | 116.5803 | 0.7171022 | 0.02849741 | 0.6966667 | 0.02933333 | 275.6 | 1.31 | 60 | 61.31 | 6 | 20 | 120 | 7200 | 117.436 | 2.346811 | 0.02136682 | 2.296667 | 0.02183333
250.2 | 1.32 | 60 | 61.32 | 6 | 20 | 120 | 7200 | 117.4168 | 2.13087 | 0.02152642 | 2.085 | 0.022 | 238.8 | 1.09 | 60 | 61.09 | 6 | 20 | 120 | 7200 | 117.8589 | 2.026152 | 0.01784253 | 1.99 | 0.01816667 | 277.2 | 1.98 | 60 | 61.98 | 6 | 20 | 120 | 7200 | 116.1665 | 2.38623 | 0.03194579 | 2.31 | 0.033 | 83.6 | 1.76 | 60 | 61.76 | 6 | 20 | 120 | 7200 | 116.5803 | 0.7171022 | 0.02849741 | 0.6966667 | 0.02933333 | 300 | 1.31 | 60 | 61.31 | 6 | 20 | 120 | 7200 | 117.436 | 2.554583 | 0.02136682 | 2.5 | 0.02183333
270.6 | 1.32 | 60 | 61.32 | 6 | 20 | 120 | 7200 | 117.4168 | 2.30461 | 0.02152642 | 2.255 | 0.022 | 259.8 | 1.09 | 60 | 61.09 | 6 | 20 | 120 | 7200 | 117.8589 | 2.204331 | 0.01784253 | 2.165 | 0.01816667 | 295.2 | 1.98 | 60 | 61.98 | 6 | 20 | 120 | 7200 | 116.1665 | 2.54118 | 0.03194579 | 2.46 | 0.033 | 88.2 | 1.76 | 60 | 61.76 | 6 | 20 | 120 | 7200 | 116.5803 | 0.75656 | 0.02849741 | 0.735 | 0.02933333 | 325.2 | 1.31 | 60 | 61.31 | 6 | 20 | 120 | 7200 | 117.436 | 2.769168 | 0.02136682 | 2.71 | 0.02183333
292.4 | 1.32 | 60 | 61.32 | 6 | 20 | 120 | 7200 | 117.4168 | 2.490273 | 0.02152642 | 2.436667 | 0.022 | 282.8 | 1.31 | 60 | 61.31 | 6 | 20 | 120 | 7200 | 117.436 | 2.408121 | 0.02136682 | 2.356667 | 0.02183333 | 257.4 | 1.98 | 60 | 61.98 | 6 | 20 | 120 | 7200 | 116.1665 | 2.215785 | 0.03194579 | 2.145 | 0.033 | 92.8 | 1.76 | 60 | 61.76 | 6 | 20 | 120 | 7200 | 116.5803 | 0.7960178 | 0.02849741 | 0.7733333 | 0.02933333 | 353.2 | 1.31 | 60 | 61.31 | 6 | 20 | 120 | 7200 | 117.436 | 3.007596 | 0.02136682 | 2.943333 | 0.02183333
315.2 | 1.76 | 60 | 61.76 | 6 | 20 | 120 | 7200 | 116.5803 | 2.703716 | 0.02849741 | 2.626667 | 0.02933333 | 305.8 | 1.53 | 60 | 61.53 | 6 | 20 | 120 | 7200 | 117.0161 | 2.613316 | 0.02486592 | 2.548333 | 0.0255 | 299 | 1.98 | 60 | 61.98 | 6 | 20 | 120 | 7200 | 116.1665 | 2.573892 | 0.03194579 | 2.491667 | 0.033 | 97.8 | 2.42 | 60 | 62.42 | 6 | 20 | 120 | 7200 | 115.3476 | 0.8478717 | 0.03876963 | 0.815 | 0.04033333 | 353.2 | 1.31 | 60 | 61.31 | 6 | 20 | 120 | 7200 | 117.436 | 3.007596 | 0.02136682 | 2.943333 | 0.02183333
315.2 | 1.76 | 60 | 61.76 | 6 | 20 | 120 | 7200 | 116.5803 | 2.703716 | 0.02849741 | 2.626667 | 0.02933333 | 329.2 | 1.53 | 60 | 61.53 | 6 | 20 | 120 | 7200 | 117.0161 | 2.813288 | 0.02486592 | 2.743333 | 0.0255 | 299 | 1.98 | 60 | 61.98 | 6 | 20 | 120 | 7200 | 116.1665 | 2.573892 | 0.03194579 | 2.491667 | 0.033 | 97.8 | 2.42 | 60 | 62.42 | 6 | 20 | 120 | 7200 | 115.3476 | 0.8478717 | 0.03876963 | 0.815 | 0.04033333 | 380.4 | 1.31 | 60 | 61.31 | 6 | 20 | 120 | 7200 | 117.436 | 3.239212 | 0.02136682 | 3.17 | 0.02183333
336.2 | 1.76 | 60 | 61.76 | 6 | 20 | 120 | 7200 | 116.5803 | 2.883849 | 0.02849741 | 2.801667 | 0.02933333 | 329.2 | 1.97 | 60 | 61.97 | 6 | 20 | 120 | 7200 | 116.1853 | 2.833406 | 0.03178958 | 2.743333 | 0.03283333 | 334.8 | 1.98 | 60 | 61.98 | 6 | 20 | 120 | 7200 | 116.1665 | 2.88207 | 0.03194579 | 2.79 | 0.033 | 101.8 | 2.42 | 60 | 62.42 | 6 | 20 | 120 | 7200 | 115.3476 | 0.8825494 | 0.03876963 | 0.8483333 | 0.04033333 | 409.4 | 1.75 | 60 | 61.75 | 6 | 20 | 120 | 7200 | 116.5992 | 3.511174 | 0.02834008 | 3.411667 | 0.02916667
358.4 | 1.76 | 60 | 61.76 | 6 | 20 | 120 | 7200 | 116.5803 | 3.074276 | 0.02849741 | 2.986667 | 0.02933333 | 353.4 | 1.97 | 60 | 61.97 | 6 | 20 | 120 | 7200 | 116.1853 | 3.041694 | 0.03178958 | 2.945 | 0.03283333 | 354.4 | 1.98 | 60 | 61.98 | 6 | 20 | 120 | 7200 | 116.1665 | 3.050793 | 0.03194579 | 2.953333 | 0.033 | 106.8 | 2.42 | 60 | 62.42 | 6 | 20 | 120 | 7200 | 115.3476 | 0.9258967 | 0.03876963 | 0.89 | 0.04033333 | 438.6 | 1.75 | 60 | 61.75 | 6 | 20 | 120 | 7200 | 116.5992 | 3.761604 | 0.02834008 | 3.655 | 0.02916667
379.6 | 1.76 | 60 | 61.76 | 6 | 20 | 120 | 7200 | 116.5803 | 3.256124 | 0.02849741 | 3.163333 | 0.02933333 | 379.6 | 1.97 | 60 | 61.97 | 6 | 20 | 120 | 7200 | 116.1853 | 3.267196 | 0.03178958 | 3.163333 | 0.03283333 | 341.6 | 1.98 | 60 | 61.98 | 6 | 20 | 120 | 7200 | 116.1665 | 2.940607 | 0.03194579 | 2.846667 | 0.033 | 110.6 | 2.42 | 60 | 62.42 | 6 | 20 | 120 | 7200 | 115.3476 | 0.9588406 | 0.03876963 | 0.9216667 | 0.04033333 | 438.6 | 1.75 | 60 | 61.75 | 6 | 20 | 120 | 7200 | 116.5992 | 3.761604 | 0.02834008 | 3.655 | 0.02916667
401 | 1.76 | 60 | 61.76 | 6 | 20 | 120 | 7200 | 116.5803 | 3.439689 | 0.02849741 | 3.341667 | 0.02933333 | 406.4 | 1.97 | 60 | 61.97 | 6 | 20 | 120 | 7200 | 116.1853 | 3.497862 | 0.03178958 | 3.386667 | 0.03283333 | 341.6 | 1.98 | 60 | 61.98 | 6 | 20 | 120 | 7200 | 116.1665 | 2.940607 | 0.03194579 | 2.846667 | 0.033 | 114.4 | 2.42 | 60 | 62.42 | 6 | 20 | 120 | 7200 | 115.3476 | 0.9917844 | 0.03876963 | 0.9533333 | 0.04033333 | 467.4 | 2.19 | 60 | 62.19 | 6 | 20 | 120 | 7200 | 115.7742 | 4.0371675 | 0.03521466 | 3.895 | 0.0365
401 | 1.76 | 60 | 61.76 | 6 | 20 | 120 | 7200 | 116.5803 | 3.439689 | 0.02849741 | 3.341667 | 0.02933333 | 406.4 | 1.97 | 60 | 61.97 | 6 | 20 | 120 | 7200 | 116.1853 | 3.497862 | 0.03178958 | 3.386667 | 0.03283333 | 384.2 | 1.98 | 60 | 61.98 | 6 | 20 | 120 | 7200 | 116.1665 | 3.307322 | 0.03194579 | 3.201667 | 0.033 | 114.4 | 2.42 | 60 | 62.42 | 6 | 20 | 120 | 7200 | 115.3476 | 0.9917844 | 0.03876963 | 0.9533333 | 0.04033333 | 496.6 | 2.19 | 60 | 62.19 | 6 | 20 | 120 | 7200 | 115.7742 | 4.2893825 | 0.03521466 | 4.138333 | 0.0365
424.4 | 1.76 | 60 | 61.76 | 6 | 20 | 120 | 7200 | 116.5803 | 3.640409 | 0.02849741 | 3.536667 | 0.02933333 | 433.8 | 1.97 | 60 | 61.97 | 6 | 20 | 120 | 7200 | 116.1853 | 3.7336925 | 0.03178958 | 3.615 | 0.03283333 | 410.2 | 1.98 | 60 | 61.98 | 6 | 20 | 120 | 7200 | 116.1665 | 3.531138 | 0.03194579 | 3.418333 | 0.033 | 119 | 2.42 | 60 | 62.42 | 6 | 20 | 120 | 7200 | 115.3476 | 1.031664 | 0.03876963 | 0.9916667 | 0.04033333 | 526.6 | 2.19 | 60 | 62.19 | 6 | 20 | 120 | 7200 | 115.7742 | 4.5485075 | 0.03521466 | 4.388333 | 0.0365
448.8 | 1.76 | 60 | 61.76 | 6 | 20 | 120 | 7200 | 116.5803 | 3.849707 | 0.02849741 | 3.74 | 0.02933333 | 461 | 1.97 | 60 | 61.97 | 6 | 20 | 120 | 7200 | 116.1853 | 3.967801 | 0.03178958 | 3.841667 | 0.03283333 | 432.2 | 1.98 | 60 | 61.98 | 6 | 20 | 120 | 7200 | 116.1665 | 3.720522 | 0.03194579 | 3.601667 | 0.033 | 123.6 | 2.64 | 60 | 62.64 | 6 | 20 | 120 | 7200 | 114.9425 | 1.07532 | 0.04214559 | 1.03 | 0.044 | 557.2 | 2.19 | 60 | 62.19 | 6 | 20 | 120 | 7200 | 115.7742 | 4.812815 | 0.03521466 | 4.643333 | 0.0365
473.4 | 1.98 | 60 | 61.98 | 6 | 20 | 120 | 7200 | 116.1665 | 4.075185 | 0.03194579 | 3.945 | 0.033 | 487.8 | 1.97 | 60 | 61.97 | 6 | 20 | 120 | 7200 | 116.1853 | 4.1984675 | 0.03178958 | 4.065 | 0.03283333 | 448.2 | 1.98 | 60 | 61.98 | 6 | 20 | 120 | 7200 | 116.1665 | 3.858255 | 0.03194579 | 3.735 | 0.033 | 127 | 2.64 | 60 | 62.64 | 6 | 20 | 120 | 7200 | 114.9425 | 1.1049 | 0.04214559 | 1.058333 | 0.044 | 557.2 | 2.19 | 60 | 62.19 | 6 | 20 | 120 | 7200 | 115.7742 | 4.812815 | 0.03521466 | 4.643333 | 0.0365
473.4 | 2.2 | 60 | 62.2 | 6 | 20 | 120 | 7200 | 115.7556 | 4.08965 | 0.03536977 | 3.945 | 0.03666667 | 514.6 | 1.97 | 60 | 61.97 | 6 | 20 | 120 | 7200 | 116.1853 | 4.429134 | 0.03178958 | 4.288333 | 0.03283333 | 448.2 | 1.98 | 60 | 61.98 | 6 | 20 | 120 | 7200 | 116.1665 | 3.858255 | 0.03194579 | 3.735 | 0.033 | 127 | 2.64 | 60 | 62.64 | 6 | 20 | 120 | 7200 | 114.9425 | 1.1049 | 0.04214559 | 1.058333 | 0.044 | 588.8 | 2.19 | 60 | 62.19 | 6 | 20 | 120 | 7200 | 115.7742 | 5.08576 | 0.03521466 | 4.906667 | 0.0365
498 | 2.2 | 60 | 62.2 | 6 | 20 | 120 | 7200 | 115.7556 | 4.302167 | 0.03536977 | 4.15 | 0.03666667 | 514.6 | 1.97 | 60 | 61.97 | 6 | 20 | 120 | 7200 | 116.1853 | 4.429134 | 0.03178958 | 4.288333 | 0.03283333 | 473.6 | 2.42 | 60 | 62.42 | 6 | 20 | 120 | 7200 | 115.3476 | 4.105849 | 0.03876963 | 3.946667 | 0.04033333 | 132.6 | 2.64 | 60 | 62.64 | 6 | 20 | 120 | 7200 | 114.9425 | 1.15362 | 0.04214559 | 1.105 | 0.044 | 620 | 2.19 | 60 | 62.19 | 6 | 20 | 120 | 7200 | 115.7742 | 5.35525 | 0.03521466 | 5.166667 | 0.0365
524.6 | 2.2 | 60 | 62.2 | 6 | 20 | 120 | 7200 | 115.7556 | 4.531961 | 0.03536977 | 4.371667 | 0.03666667 | 543.6 | 2.19 | 60 | 62.19 | 6 | 20 | 120 | 7200 | 115.7742 | 4.695345 | 0.03521466 | 4.53 | 0.0365 | 497.2 | 2.42 | 60 | 62.42 | 6 | 20 | 120 | 7200 | 115.3476 | 4.310448 | 0.03876963 | 4.143333 | 0.04033333 | 144.8 | 2.64 | 60 | 62.64 | 6 | 20 | 120 | 7200 | 114.9425 | 1.25976 | 0.04214559 | 1.206667 | 0.044 | 652.8 | 2.19 | 60 | 62.19 | 6 | 20 | 120 | 7200 | 115.7742 | 5.63856 | 0.03521466 | 5.44 | 0.0365
551 | 2.2 | 60 | 62.2 | 6 | 20 | 120 | 7200 | 115.7556 | 4.760028 | 0.03536977 | 4.591667 | 0.03666667 | 574.2 | 2.19 | 60 | 62.19 | 6 | 20 | 120 | 7200 | 115.7742 | 4.9596525 | 0.03521466 | 4.785 | 0.0365 | 511 | 2.64 | 60 | 62.64 | 6 | 20 | 120 | 7200 | 114.9425 | 4.4457 | 0.04214559 | 4.258333 | 0.044 | 162 | 3.07 | 60 | 63.07 | 6 | 20 | 120 | 7200 | 114.1589 | 1.419075 | 0.04867607 | 1.35 | 0.05116667 | 652.8 | 2.19 | 60 | 62.19 | 6 | 20 | 120 | 7200 | 115.7742 | 5.63856 | 0.03521466 | 5.44 | 0.0365
576 | 2.2 | 60 | 62.2 | 6 | 20 | 120 | 7200 | 115.7556 | 4.976 | 0.03536977 | 4.8 | 0.03666667 | 604.4 | 2.19 | 60 | 62.19 | 6 | 20 | 120 | 7200 | 115.7742 | 5.220505 | 0.03521466 | 5.036667 | 0.0365 | 511 | 2.64 | 60 | 62.64 | 6 | 20 | 120 | 7200 | 114.9425 | 4.4457 | 0.04214559 | 4.258333 | 0.044 | 181.8 | 3.07 | 60 | 63.07 | 6 | 20 | 120 | 7200 | 114.1589 | 1.5925175 | 0.04867607 | 1.515 | 0.05116667 | 685.6 | 2.19 | 60 | 62.19 | 6 | 20 | 120 | 7200 | 115.7742 | 5.92187 | 0.03521466 | 5.713333 | 0.0365
576 | 2.2 | 60 | 62.2 | 6 | 20 | 120 | 7200 | 115.7556 | 4.976 | 0.03536977 | 4.8 | 0.03666667 | 604.4 | 2.19 | 60 | 62.19 | 6 | 20 | 120 | 7200 | 115.7742 | 5.220505 | 0.03521466 | 5.036667 | 0.0365 | 538.8 | 2.64 | 60 | 62.64 | 6 | 20 | 120 | 7200 | 114.9425 | 4.68756 | 0.04214559 | 4.49 | 0.044 | 181.8 | 3.07 | 60 | 63.07 | 6 | 20 | 120 | 7200 | 114.1589 | 1.5925175 | 0.04867607 | 1.515 | 0.05116667 | 719.8 | 2.19 | 60 | 62.19 | 6 | 20 | 120 | 7200 | 115.7742 | 6.2172725 | 0.03521466 | 5.998333 | 0.0365
602.4 | 2.42 | 60 | 62.42 | 6 | 20 | 120 | 7200 | 115.3476 | 5.222473 | 0.03876963 | 5.02 | 0.04033333 | 635.4 | 2.19 | 60 | 62.19 | 6 | 20 | 120 | 7200 | 115.7742 | 5.4882675 | 0.03521466 | 5.295 | 0.0365 | 561.2 | 2.64 | 60 | 62.64 | 6 | 20 | 120 | 7200 | 114.9425 | 4.88244 | 0.04214559 | 4.676667 | 0.044 | 202.8 | 3.07 | 60 | 63.07 | 6 | 20 | 120 | 7200 | 114.1589 | 1.776472 | 0.04867607 | 1.69 | 0.05116667 | 755.4 | 2.19 | 60 | 62.19 | 6 | 20 | 120 | 7200 | 115.7742 | 6.5247675 | 0.03521466 | 6.295 | 0.0365
629.2 | 2.42 | 60 | 62.42 | 6 | 20 | 120 | 7200 | 115.3476 | 5.454814 | 0.03876963 | 5.243333 | 0.04033333 | 666.2 | 2.19 | 60 | 62.19 | 6 | 20 | 120 | 7200 | 115.7742 | 5.7543025 | 0.03521466 | 5.551667 | 0.0365 | 589.8 | 2.64 | 60 | 62.64 | 6 | 20 | 120 | 7200 | 114.9425 | 5.13126 | 0.04214559 | 4.915 | 0.044 | 224 | 3.07 | 60 | 63.07 | 6 | 20 | 120 | 7200 | 114.1589 | 1.962178 | 0.04867607 | 1.866667 | 0.05116667 | 791.6 | 2.19 | 60 | 62.19 | 6 | 20 | 120 | 7200 | 115.7742 | 6.837445 | 0.03521466 | 6.596667 | 0.0365
655.4 | 2.42 | 60 | 62.42 | 6 | 20 | 120 | 7200 | 115.3476 | 5.681954 | 0.03876963 | 5.461667 | 0.04033333 | 697 | 2.19 | 60 | 62.19 | 6 | 20 | 120 | 7200 | 115.7742 | 6.0203375 | 0.03521466 | 5.808333 | 0.0365 | 617 | 2.64 | 60 | 62.64 | 6 | 20 | 120 | 7200 | 114.9425 | 5.3679 | 0.04214559 | 5.141667 | 0.044 | 245 | 3.07 | 60 | 63.07 | 6 | 20 | 120 | 7200 | 114.1589 | 2.146132 | 0.04867607 | 2.041667 | 0.05116667 | 791.6 | 2.19 | 60 | 62.19 | 6 | 20 | 120 | 7200 | 115.7742 | 6.837445 | 0.03521466 | 6.596667 | 0.0365
655.4 | 2.42 | 60 | 62.42 | 6 | 20 | 120 | 7200 | 115.3476 | 5.681954 | 0.03876963 | 5.461667 | 0.04033333 | 728.2 | 2.19 | 60 | 62.19 | 6 | 20 | 120 | 7200 | 115.7742 | 6.2898275 | 0.03521466 | 6.068333 | 0.0365 | 617 | 2.64 | 60 | 62.64 | 6 | 20 | 120 | 7200 | 114.9425 | 5.3679 | 0.04214559 | 5.141667 | 0.044 | 245 | 3.07 | 60 | 63.07 | 6 | 20 | 120 | 7200 | 114.1589 | 2.146132 | 0.04867607 | 2.041667 | 0.05116667 | 828.8 | 2.41 | 60 | 62.41 | 6 | 20 | 120 | 7200 | 115.3661 | 7.184084 | 0.03861561 | 6.906667 | 0.04016667
681.4 | 2.64 | 60 | 62.64 | 6 | 20 | 120 | 7200 | 114.9425 | 5.92818 | 0.04214559 | 5.678333 | 0.044 | 728.2 | 2.19 | 60 | 62.19 | 6 | 20 | 120 | 7200 | 115.7742 | 6.2898275 | 0.03521466 | 6.068333 | 0.0365 | 645.4 | 2.64 | 60 | 62.64 | 6 | 20 | 120 | 7200 | 114.9425 | 5.61498 | 0.04214559 | 5.378333 | 0.044 | 269.4 | 3.07 | 60 | 63.07 | 6 | 20 | 120 | 7200 | 114.1589 | 2.359869 | 0.04867607 | 2.245 | 0.05116667 | 866 | 2.41 | 60 | 62.41 | 6 | 20 | 120 | 7200 | 115.3661 | 7.506536 | 0.03861561 | 7.216667 | 0.04016667
707.8 | 2.64 | 60 | 62.64 | 6 | 20 | 120 | 7200 | 114.9425 | 6.15786 | 0.04214559 | 5.898333 | 0.044 | 760.2 | 2.41 | 60 | 62.41 | 6 | 20 | 120 | 7200 | 115.3661 | 6.589456 | 0.03861561 | 6.335 | 0.04016667 | 673.4 | 2.64 | 60 | 62.64 | 6 | 20 | 120 | 7200 | 114.9425 | 5.85858 | 0.04214559 | 5.611667 | 0.044 | 296.2 | 3.07 | 60 | 63.07 | 6 | 20 | 120 | 7200 | 114.1589 | 2.59463 | 0.04867607 | 2.468333 | 0.05116667 | 904.2 | 2.41 | 60 | 62.41 | 6 | 20 | 120 | 7200 | 115.3661 | 7.837656 | 0.03861561 | 7.535 | 0.04016667
733.8 | 2.64 | 60 | 62.64 | 6 | 20 | 120 | 7200 | 114.9425 | 6.38406 | 0.04214559 | 6.115 | 0.044 | 791.8 | 2.41 | 60 | 62.41 | 6 | 20 | 120 | 7200 | 115.3661 | 6.863366 | 0.03861561 | 6.598333 | 0.04016667 | 700.6 | 2.64 | 60 | 62.64 | 6 | 20 | 120 | 7200 | 114.9425 | 6.09522 | 0.04214559 | 5.838333 | 0.044 | 324 | 3.07 | 60 | 63.07 | 6 | 20 | 120 | 7200 | 114.1589 | 2.83815 | 0.04867607 | 2.7 | 0.05116667 | 904.2 | 2.41 | 60 | 62.41 | 6 | 20 | 120 | 7200 | 115.3661 | 7.837656 | 0.03861561 | 7.535 | 0.04016667
759.8 | 2.64 | 60 | 62.64 | 6 | 20 | 120 | 7200 | 114.9425 | 6.61026 | 0.04214559 | 6.331667 | 0.044 | 823.8 | 2.41 | 60 | 62.41 | 6 | 20 | 120 | 7200 | 115.3661 | 7.140744 | 0.03861561 | 6.865 | 0.04016667 | 700.6 | 2.64 | 60 | 62.64 | 6 | 20 | 120 | 7200 | 114.9425 | 6.09522 | 0.04214559 | 5.838333 | 0.044 | 352.6 | 3.29 | 60 | 63.29 | 6 | 20 | 120 | 7200 | 113.762 | 3.099452 | 0.05198294 | 2.938333 | 0.05483333 | 941.6 | 2.63 | 60 | 62.63 | 6 | 20 | 120 | 7200 | 114.9609 | 8.190612 | 0.04199266 | 7.846667 | 0.04383333
759.8 | 2.64 | 60 | 62.64 | 6 | 20 | 120 | 7200 | 114.9425 | 6.61026 | 0.04214559 | 6.331667 | 0.044 | 823.8 | 2.41 | 60 | 62.41 | 6 | 20 | 120 | 7200 | 115.3661 | 7.140744 | 0.03861561 | 6.865 | 0.04016667 | 726.4 | 2.85 | 60 | 62.85 | 6 | 20 | 120 | 7200 | 114.5585 | 6.340867 | 0.04534606 | 6.053333 | 0.0475 | 352.6 | 3.29 | 60 | 63.29 | 6 | 20 | 120 | 7200 | 113.762 | 3.099452 | 0.05198294 | 2.938333 | 0.05483333 | 978.8 | 2.63 | 60 | 62.63 | 6 | 20 | 120 | 7200 | 114.9609 | 8.514201 | 0.04199266 | 8.156667 | 0.04383333
785.8 | 2.64 | 60 | 62.64 | 6 | 20 | 120 | 7200 | 114.9425 | 6.83646 | 0.04214559 | 6.548333 | 0.044 | 855.4 | 2.41 | 60 | 62.41 | 6 | 20 | 120 | 7200 | 115.3661 | 7.414655 | 0.03861561 | 7.128333 | 0.04016667 | 753.6 | 2.85 | 60 | 62.85 | 6 | 20 | 120 | 7200 | 114.5585 | 6.5783 | 0.04534606 | 6.28 | 0.0475 | 381.2 | 3.29 | 60 | 63.29 | 6 | 20 | 120 | 7200 | 113.762 | 3.350854 | 0.05198294 | 3.176667 | 0.05483333 | 1016 | 2.63 | 60 | 62.63 | 6 | 20 | 120 | 7200 | 114.9609 | 8.837789 | 0.04199266 | 8.466667 | 0.04383333
811.8 | 2.64 | 60 | 62.64 | 6 | 20 | 120 | 7200 | 114.9425 | 7.06266 | 0.04214559 | 6.765 | 0.044 | 886.8 | 2.41 | 60 | 62.41 | 6 | 20 | 120 | 7200 | 115.3661 | 7.686832 | 0.03861561 | 7.39 | 0.04016667 | 780.8 | 2.85 | 60 | 62.85 | 6 | 20 | 120 | 7200 | 114.5585 | 6.815733 | 0.04534606 | 6.506667 | 0.0475 | 410.8 | 3.51 | 60 | 63.51 | 6 | 20 | 120 | 7200 | 113.368 | 3.623598 | 0.05526689 | 3.423333 | 0.0585 | 1053.2 | 2.63 | 60 | 62.63 | 6 | 20 | 120 | 7200 | 114.9609 | 9.161377 | 0.04199266 | 8.776667 | 0.04383333
837 | 2.64 | 60 | 62.64 | 6 | 20 | 120 | 7200 | 114.9425 | 7.2819 | 0.04214559 | 6.975 | 0.044 | 917.8 | 2.85 | 60 | 62.85 | 6 | 20 | 120 | 7200 | 114.5585 | 8.011629 | 0.04534606 | 7.648333 | 0.0475 | 796.4 | 2.85 | 60 | 62.85 | 6 | 20 | 120 | 7200 | 114.5585 | 6.951908 | 0.04534606 | 6.636667 | 0.0475 | 442.8 | 3.51 | 60 | 63.51 | 6 | 20 | 120 | 7200 | 113.368 | 3.905865 | 0.05526689 | 3.69 | 0.0585 | 1053.2 | 2.63 | 60 | 62.63 | 6 | 20 | 120 | 7200 | 114.9609 | 9.161377 | 0.04199266 | 8.776667 | 0.04383333
862 | 3.08 | 60 | 63.08 | 6 | 20 | 120 | 7200 | 114.1408 | 7.552078 | 0.04882689 | 7.183333 | 0.05133333 | 949 | 3.07 | 60 | 63.07 | 6 | 20 | 120 | 7200 | 114.1589 | 8.312976 | 0.04867607 | 7.908333 | 0.05116667 | 796.4 | 2.85 | 60 | 62.85 | 6 | 20 | 120 | 7200 | 114.5585 | 6.951908 | 0.04534606 | 6.636667 | 0.0475 | 442.8 | 3.51 | 60 | 63.51 | 6 | 20 | 120 | 7200 | 113.368 | 3.905865 | 0.05526689 | 3.69 | 0.0585 | 1091.6 | 2.63 | 60 | 62.63 | 6 | 20 | 120 | 7200 | 114.9609 | 9.495404 | 0.04199266 | 9.096667 | 0.04383333
862 | 3.08 | 60 | 63.08 | 6 | 20 | 120 | 7200 | 114.1408 | 7.552078 | 0.04882689 | 7.183333 | 0.05133333 | 949 | 3.07 | 60 | 63.07 | 6 | 20 | 120 | 7200 | 114.1589 | 8.312976 | 0.04867607 | 7.908333 | 0.05116667 | 786 | 2.85 | 60 | 62.85 | 6 | 20 | 120 | 7200 | 114.5585 | 6.861125 | 0.04534606 | 6.55 | 0.0475 | 474.4 | 3.51 | 60 | 63.51 | 6 | 20 | 120 | 7200 | 113.368 | 4.184603 | 0.05526689 | 3.953333 | 0.0585 | 1130.2 | 3.07 | 60 | 63.07 | 6 | 20 | 120 | 7200 | 114.1589 | 9.900238 | 0.04867607 | 9.418333 | 0.05116667
889.2 | 3.08 | 60 | 63.08 | 6 | 20 | 120 | 7200 | 114.1408 | 7.79038 | 0.04882689 | 7.41 | 0.05133333 | 980.8 | 3.07 | 60 | 63.07 | 6 | 20 | 120 | 7200 | 114.1589 | 8.591536 | 0.04867607 | 8.173333 | 0.05116667 | 831.8 | 2.85 | 60 | 62.85 | 6 | 20 | 120 | 7200 | 114.5585 | 7.260921 | 0.04534606 | 6.931667 | 0.0475 | 505.2 | 3.51 | 60 | 63.51 | 6 | 20 | 120 | 7200 | 113.368 | 4.456285 | 0.05526689 | 4.21 | 0.0585 | 1168 | 3.07 | 60 | 63.07 | 6 | 20 | 120 | 7200 | 114.1589 | 10.23136 | 0.04867607 | 9.733333 | 0.05116667
917.2 | 3.08 | 60 | 63.08 | 6 | 20 | 120 | 7200 | 114.1408 | 8.035691 | 0.04882689 | 7.643333 | 0.05133333 | 1011.6 | 3.07 | 60 | 63.07 | 6 | 20 | 120 | 7200 | 114.1589 | 8.861335 | 0.04867607 | 8.43 | 0.05116667 | 863 | 2.85 | 60 | 62.85 | 6 | 20 | 120 | 7200 | 114.5585 | 7.533271 | 0.04534606 | 7.191667 | 0.0475 | 536.2 | 3.51 | 60 | 63.51 | 6 | 20 | 120 | 7200 | 113.368 | 4.729731 | 0.05526689 | 4.468333 | 0.0585 | 1205.8 | 3.07 | 60 | 63.07 | 6 | 20 | 120 | 7200 | 114.1589 | 10.56247 | 0.04867607 | 10.04833 | 0.05116667
945.2 | 3.08 | 60 | 63.08 | 6 | 20 | 120 | 7200 | 114.1408 | 8.281002 | 0.04882689 | 7.876667 | 0.05133333 | 1044.4 | 3.07 | 60 | 63.07 | 6 | 20 | 120 | 7200 | 114.1589 | 9.148654 | 0.04867607 | 8.703333 | 0.05116667 | 878.6 | 3.07 | 60 | 63.07 | 6 | 20 | 120 | 7200 | 114.1589 | 7.696292 | 0.04867607 | 7.321667 | 0.05116667 | 569.8 | 3.51 | 60 | 63.51 | 6 | 20 | 120 | 7200 | 113.368 | 5.026111 | 0.05526689 | 4.748333 | 0.0585 | 1205.8 | 3.07 | 60 | 63.07 | 6 | 20 | 120 | 7200 | 114.1589 | 10.56247 | 0.04867607 | 10.04833 | 0.05116667
945.2 | 3.08 | 60 | 63.08 | 6 | 20 | 120 | 7200 | 114.1408 | 8.281002 | 0.04882689 | 7.876667 | 0.05133333 | 1044.4 | 3.07 | 60 | 63.07 | 6 | 20 | 120 | 7200 | 114.1589 | 9.148654 | 0.04867607 | 8.703333 | 0.05116667 | 878.6 | 3.07 | 60 | 63.07 | 6 | 20 | 120 | 7200 | 114.1589 | 7.696292 | 0.04867607 | 7.321667 | 0.05116667 | 569.8 | 3.73 | 60 | 63.73 | 6 | 20 | 120 | 7200 | 112.9766 | 5.043521 | 0.05852817 | 4.748333 | 0.06216667 | 1243.8 | 3.07 | 60 | 63.07 | 6 | 20 | 120 | 7200 | 114.1589 | 10.8953425 | 0.04867607 | 10.365 | 0.05116667
972.8 | 3.08 | 60 | 63.08 | 6 | 20 | 120 | 7200 | 114.1408 | 8.522809 | 0.04882689 | 8.106667 | 0.05133333 | 1078 | 3.07 | 60 | 63.07 | 6 | 20 | 120 | 7200 | 114.1589 | 9.442981 | 0.04867607 | 8.983333 | 0.05116667 | 919.4 | 3.07 | 60 | 63.07 | 6 | 20 | 120 | 7200 | 114.1589 | 8.053689 | 0.04867607 | 7.661667 | 0.05116667 | 603.6 | 3.73 | 60 | 63.73 | 6 | 20 | 120 | 7200 | 112.9766 | 5.342698 | 0.05852817 | 5.03 | 0.06216667 | 1281.2 | 3.07 | 60 | 63.07 | 6 | 20 | 120 | 7200 | 114.1589 | 11.22296 | 0.04867607 | 10.67667 | 0.05116667
1000.2 | 3.08 | 60 | 63.08 | 6 | 20 | 120 | 7200 | 114.1408 | 8.762863 | 0.04882689 | 8.335 | 0.05133333 | 1112 | 3.07 | 60 | 63.07 | 6 | 20 | 120 | 7200 | 114.1589 | 9.740811 | 0.04867607 | 9.266667 | 0.05116667 | 952.6 | 3.07 | 60 | 63.07 | 6 | 20 | 120 | 7200 | 114.1589 | 8.344511 | 0.04867607 | 7.938333 | 0.05116667 | 636.6 | 3.73 | 60 | 63.73 | 6 | 20 | 120 | 7200 | 112.9766 | 5.634794 | 0.05852817 | 5.305 | 0.06216667 | 1316.6 | 3.07 | 60 | 63.07 | 6 | 20 | 120 | 7200 | 114.1589 | 11.53305 | 0.04867607 | 10.97167 | 0.05116667
1027.8 | 3.08 | 60 | 63.08 | 6 | 20 | 120 | 7200 | 114.1408 | 9.00467 | 0.04882689 | 8.565 | 0.05133333 | 1145.6 | 3.07 | 60 | 63.07 | 6 | 20 | 120 | 7200 | 114.1589 | 10.03514 | 0.04867607 | 9.546667 | 0.05116667 | 985 | 3.29 | 60 | 63.29 | 6 | 20 | 120 | 7200 | 113.762 | 8.658424 | 0.05198294 | 8.208333 | 0.05483333 | 671.2 | 3.73 | 60 | 63.73 | 6 | 20 | 120 | 7200 | 112.9766 | 5.941052 | 0.05852817 | 5.593333 | 0.06216667 | 1316.6 | 3.07 | 60 | 63.07 | 6 | 20 | 120 | 7200 | 114.1589 | 11.53305 | 0.04867607 | 10.97167 | 0.05116667
1055.2 | 3.08 | 60 | 63.08 | 6 | 20 | 120 | 7200 | 114.1408 | 9.244724 | 0.04882689 | 8.793333 | 0.05133333 | 1179.4 | 3.07 | 60 | 63.07 | 6 | 20 | 120 | 7200 | 114.1589 | 10.33122 | 0.04867607 | 9.828333 | 0.05116667 | 985 | 3.29 | 60 | 63.29 | 6 | 20 | 120 | 7200 | 113.762 | 8.658424 | 0.05198294 | 8.208333 | 0.05483333 | 671.2 | 4.17 | 60 | 64.17 | 6 | 20 | 120 | 7200 | 112.202 | 5.98207 | 0.06498364 | 5.593333 | 0.0695 | 1351.8 | 3.07 | 60 | 63.07 | 6 | 20 | 120 | 7200 | 114.1589 | 11.8413925 | 0.04867607 | 11.265 | 0.05116667
1055.2 | 3.08 | 60 | 63.08 | 6 | 20 | 120 | 7200 | 114.1408 | 9.244724 | 0.04882689 | 8.793333 | 0.05133333 | 1179.4 | 3.07 | 60 | 63.07 | 6 | 20 | 120 | 7200 | 114.1589 | 10.33122 | 0.04867607 | 9.828333 | 0.05116667 | 1016.2 | 3.29 | 60 | 63.29 | 6 | 20 | 120 | 7200 | 113.762 | 8.93268 | 0.05198294 | 8.468333 | 0.05483333 | 705.6 | 4.17 | 60 | 64.17 | 6 | 20 | 120 | 7200 | 112.202 | 6.28866 | 0.06498364 | 5.88 | 0.0695 | 1389.4 | 3.29 | 60 | 63.29 | 6 | 20 | 120 | 7200 | 113.762 | 12.21321 | 0.05198294 | 11.57833 | 0.05483333
1084 | 3.08 | 60 | 63.08 | 6 | 20 | 120 | 7200 | 114.1408 | 9.497044 | 0.04882689 | 9.033333 | 0.05133333 | 1213 | 3.07 | 60 | 63.07 | 6 | 20 | 120 | 7200 | 114.1589 | 10.62554 | 0.04867607 | 10.10833 | 0.05116667 | 1047.2 | 3.29 | 60 | 63.29 | 6 | 20 | 120 | 7200 | 113.762 | 9.205179 | 0.05198294 | 8.726667 | 0.05483333 | 741.2 | 4.17 | 60 | 64.17 | 6 | 20 | 120 | 7200 | 112.202 | 6.605945 | 0.06498364 | 6.176667 | 0.0695 | 1426.8 | 3.29 | 60 | 63.29 | 6 | 20 | 120 | 7200 | 113.762 | 12.54197 | 0.05198294 | 11.89 | 0.05483333
1113 | 3.3 | 60 | 63.3 | 6 | 20 | 120 | 7200 | 113.7441 | 9.785125 | 0.0521327 | 9.275 | 0.055 | 1247.8 | 3.07 | 60 | 63.07 | 6 | 20 | 120 | 7200 | 114.1589 | 10.93038 | 0.04867607 | 10.39833 | 0.05116667 | 1078.2 | 3.29 | 60 | 63.29 | 6 | 20 | 120 | 7200 | 113.762 | 9.4776775 | 0.05198294 | 8.985 | 0.05483333 | 776 | 4.17 | 60 | 64.17 | 6 | 20 | 120 | 7200 | 112.202 | 6.9161 | 0.06498364 | 6.466667 | 0.0695 | 1465.4 | 3.29 | 60 | 63.29 | 6 | 20 | 120 | 7200 | 113.762 | 12.88127 | 0.05198294 | 12.21167 | 0.05483333
1141.4 | 3.3 | 60 | 63.3 | 6 | 20 | 120 | 7200 | 113.7441 | 10.03481 | 0.0521327 | 9.511667 | 0.055 | 1281.4 | 3.07 | 60 | 63.07 | 6 | 20 | 120 | 7200 | 114.1589 | 11.22471 | 0.04867607 | 10.67833 | 0.05116667 | 1109.2 | 3.51 | 60 | 63.51 | 6 | 20 | 120 | 7200 | 113.368 | 9.784068 | 0.05526689 | 9.243333 | 0.0585 | 812 | 4.17 | 60 | 64.17 | 6 | 20 | 120 | 7200 | 112.202 | 7.23695 | 0.06498364 | 6.766667 | 0.0695 | 1465.4 | 3.29 | 60 | 63.29 | 6 | 20 | 120 | 7200 | 113.762 | 12.88127 | 0.05198294 | 12.21167 | 0.05483333
1141.4 | 3.3 | 60 | 63.3 | 6 | 20 | 120 | 7200 | 113.7441 | 10.03481 | 0.0521327 | 9.511667 | 0.055 | 1281.4 | 3.07 | 60 | 63.07 | 6 | 20 | 120 | 7200 | 114.1589 | 11.22471 | 0.04867607 | 10.67833 | 0.05116667 | 1109.2 | 3.51 | 60 | 63.51 | 6 | 20 | 120 | 7200 | 113.368 | 9.784068 | 0.05526689 | 9.243333 | 0.0585 | 812 | 4.17 | 60 | 64.17 | 6 | 20 | 120 | 7200 | 112.202 | 7.23695 | 0.06498364 | 6.766667 | 0.0695 | 1502.8 | 3.29 | 60 | 63.29 | 6 | 20 | 120 | 7200 | 113.762 | 13.21003 | 0.05198294 | 12.52333 | 0.05483333
1170 | 3.3 | 60 | 63.3 | 6 | 20 | 120 | 7200 | 113.7441 | 10.28625 | 0.0521327 | 9.75 | 0.055 | 1315.2 | 3.07 | 60 | 63.07 | 6 | 20 | 120 | 7200 | 114.1589 | 11.52079 | 0.04867607 | 10.96 | 0.05116667 | 1115.8 | 3.51 | 60 | 63.51 | 6 | 20 | 120 | 7200 | 113.368 | 9.842286 | 0.05526689 | 9.298333 | 0.0585 | 848.2 | 4.17 | 60 | 64.17 | 6 | 20 | 120 | 7200 | 112.202 | 7.5595825 | 0.06498364 | 7.068333 | 0.0695 | 1539.2 | 3.29 | 60 | 63.29 | 6 | 20 | 120 | 7200 | 113.762 | 13.53 | 0.05198294 | 12.82667 | 0.05483333
1197.6 | 3.3 | 60 | 63.3 | 6 | 20 | 120 | 7200 | 113.7441 | 10.5289 | 0.0521327 | 9.98 | 0.055 | 1349.2 | 3.51 | 60 | 63.51 | 6 | 20 | 120 | 7200 | 113.368 | 11.90107 | 0.05526689 | 11.24333 | 0.0585 | 1075.6 | 3.95 | 60 | 63.95 | 6 | 20 | 120 | 7200 | 112.588 | 9.553419 | 0.06176701 | 8.963333 | 0.06583333 | 884 | 4.17 | 60 | 64.17 | 6 | 20 | 120 | 7200 | 112.202 | 7.87865 | 0.06498364 | 7.366667 | 0.0695 | 1575.4 | 3.51 | 60 | 63.51 | 6 | 20 | 120 | 7200 | 113.368 | 13.89634 | 0.05526689 | 13.12833 | 0.0585
1227 | 3.3 | 60 | 63.3 | 6 | 20 | 120 | 7200 | 113.7441 | 10.787375 | 0.0521327 | 10.225 | 0.055 | 1382.4 | 3.51 | 60 | 63.51 | 6 | 20 | 120 | 7200 | 113.368 | 12.19392 | 0.05526689 | 11.52 | 0.0585 | 1140.6 | 3.95 | 60 | 63.95 | 6 | 20 | 120 | 7200 | 112.588 | 10.13075 | 0.06176701 | 9.505 | 0.06583333 | 920.4 | 4.17 | 60 | 64.17 | 6 | 20 | 120 | 7200 | 112.202 | 8.203065 | 0.06498364 | 7.67 | 0.0695 | 1575.4 | 3.51 | 60 | 63.51 | 6 | 20 | 120 | 7200 | 113.368 | 13.89634 | 0.05526689 | 13.12833 | 0.0585
1257.2 | 3.52 | 60 | 63.52 | 6 | 20 | 120 | 7200 | 113.3501 | 11.0913 | 0.05541562 | 10.47667 | 0.05866667 | 1415.8 | 3.51 | 60 | 63.51 | 6 | 20 | 120 | 7200 | 113.368 | 12.48854 | 0.05526689 | 11.79833 | 0.0585 | 1140.6 | 3.95 | 60 | 63.95 | 6 | 20 | 120 | 7200 | 112.588 | 10.13075 | 0.06176701 | 9.505 | 0.06583333 | 955.8 | 4.17 | 60 | 64.17 | 6 | 20 | 120 | 7200 | 112.202 | 8.5185675 | 0.06498364 | 7.965 | 0.0695 | 1613.8 | 3.51 | 60 | 63.51 | 6 | 20 | 120 | 7200 | 113.368 | 14.23506 | 0.05526689 | 13.44833 | 0.0585
1257.2 | 4.18 | 60 | 64.18 | 6 | 20 | 120 | 7200 | 112.1845 | 11.20654 | 0.06512932 | 10.47667 | 0.06966667 | 1415.8 | 3.95 | 60 | 63.95 | 6 | 20 | 120 | 7200 | 112.588 | 12.57506 | 0.06176701 | 11.79833 | 0.06583333 | 1180.6 | 3.95 | 60 | 63.95 | 6 | 20 | 120 | 7200 | 112.588 | 10.48602 | 0.06176701 | 9.838333 | 0.06583333 | 955.8 | 4.39 | 60 | 64.39 | 6 | 20 | 120 | 7200 | 111.8186 | 8.5477725 | 0.06817829 | 7.965 | 0.07316667 | 1650.2 | 3.51 | 60 | 63.51 | 6 | 20 | 120 | 7200 | 113.368 | 14.55614 | 0.05526689 | 13.75167 | 0.0585
1286.2 | 4.18 | 60 | 64.18 | 6 | 20 | 120 | 7200 | 112.1845 | 11.46504 | 0.06512932 | 10.71833 | 0.06966667 | 1449.6 | 3.95 | 60 | 63.95 | 6 | 20 | 120 | 7200 | 112.588 | 12.87527 | 0.06176701 | 12.08 | 0.06583333 | 1219.8 | 3.95 | 60 | 63.95 | 6 | 20 | 120 | 7200 | 112.588 | 10.8342 | 0.06176701 | 10.165 | 0.06583333 | 990.2 | 4.39 | 60 | 64.39 | 6 | 20 | 120 | 7200 | 111.8186 | 8.855414 | 0.06817829 | 8.251667 | 0.07316667 | 1687 | 3.51 | 60 | 63.51 | 6 | 20 | 120 | 7200 | 113.368 | 14.88075 | 0.05526689 | 14.05833 | 0.0585
1315.2 | 4.18 | 60 | 64.18 | 6 | 20 | 120 | 7200 | 112.1845 | 11.72355 | 0.06512932 | 10.96 | 0.06966667 | 1482.6 | 3.95 | 60 | 63.95 | 6 | 20 | 120 | 7200 | 112.588 | 13.16837 | 0.06176701 | 12.355 | 0.06583333 | 1255.4 | 3.95 | 60 | 63.95 | 6 | 20 | 120 | 7200 | 112.588 | 11.15039 | 0.06176701 | 10.46167 | 0.06583333 | 1025 | 4.39 | 60 | 64.39 | 6 | 20 | 120 | 7200 | 111.8186 | 9.166632 | 0.06817829 | 8.541667 | 0.07316667 | 1723.4 | 3.51 | 60 | 63.51 | 6 | 20 | 120 | 7200 | 113.368 | 15.20182 | 0.05526689 | 14.36167 | 0.0585
1344.4 | 4.18 | 60 | 64.18 | 6 | 20 | 120 | 7200 | 112.1845 | 11.98383 | 0.06512932 | 11.20333 | 0.06966667 | 1516.2 | 3.95 | 60 | 63.95 | 6 | 20 | 120 | 7200 | 112.588 | 13.4668 | 0.06176701 | 12.635 | 0.06583333 | 1289 | 3.95 | 60 | 63.95 | 6 | 20 | 120 | 7200 | 112.588 | 11.44883 | 0.06176701 | 10.74167 | 0.06583333 | 1060.4 | 4.39 | 60 | 64.39 | 6 | 20 | 120 | 7200 | 111.8186 | 9.483216 | 0.06817829 | 8.836667 | 0.07316667 | 1723.4 | 3.95 | 60 | 63.95 | 6 | 20 | 120 | 7200 | 112.588 | 15.30714 | 0.06176701 | 14.36167 | 0.06583333
1344.4 | 4.18 | 60 | 64.18 | 6 | 20 | 120 | 7200 | 112.1845 | 11.98383 | 0.06512932 | 11.20333 | 0.06966667 | 1516.2 | 3.95 | 60 | 63.95 | 6 | 20 | 120 | 7200 | 112.588 | 13.4668 | 0.06176701 | 12.635 | 0.06583333 | 1289 | 3.95 | 60 | 63.95 | 6 | 20 | 120 | 7200 | 112.588 | 11.44883 | 0.06176701 | 10.74167 | 0.06583333 | 1060.4 | 4.39 | 60 | 64.39 | 6 | 20 | 120 | 7200 | 111.8186 | 9.483216 | 0.06817829 | 8.836667 | 0.07316667 | 1759.6 | 3.95 | 60 | 63.95 | 6 | 20 | 120 | 7200 | 112.588 | 15.62867 | 0.06176701 | 14.66333 | 0.06583333
1374.4 | 4.18 | 60 | 64.18 | 6 | 20 | 120 | 7200 | 112.1845 | 12.25125 | 0.06512932 | 11.45333 | 0.06966667 | 1549.6 | 3.95 | 60 | 63.95 | 6 | 20 | 120 | 7200 | 112.588 | 13.76346 | 0.06176701 | 12.91333 | 0.06583333 | 1320.4 | 3.95 | 60 | 63.95 | 6 | 20 | 120 | 7200 | 112.588 | 11.72772 | 0.06176701 | 11.00333 | 0.06583333 | 1095.6 | 4.39 | 60 | 64.39 | 6 | 20 | 120 | 7200 | 111.8186 | 9.798012 | 0.06817829 | 9.13 | 0.07316667 | 1795.4 | 3.95 | 60 | 63.95 | 6 | 20 | 120 | 7200 | 112.588 | 15.94664 | 0.06176701 | 14.96167 | 0.06583333
1403.8 | 4.18 | 60 | 64.18 | 6 | 20 | 120 | 7200 | 112.1845 | 12.51332 | 0.06512932 | 11.69833 | 0.06966667 | 1582.2 | 3.95 | 60 | 63.95 | 6 | 20 | 120 | 7200 | 112.588 | 14.0530125 | 0.06176701 | 13.185 | 0.06583333 | 1351.2 | 3.95 | 60 | 63.95 | 6 | 20 | 120 | 7200 | 112.588 | 12.00128 | 0.06176701 | 11.26 | 0.06583333 | 1131.2 | 4.83 | 60 | 64.83 | 6 | 20 | 120 | 7200 | 111.0597 | 10.18551 | 0.07450255 | 9.426667 | 0.0805 | 1830.6 | 3.95 | 60 | 63.95 | 6 | 20 | 120 | 7200 | 112.588 | 16.2592875 | 0.06176701 | 15.255 | 0.06583333
1432.8 | 4.18 | 60 | 64.18 | 6 | 20 | 120 | 7200 | 112.1845 | 12.77182 | 0.06512932 | 11.94 | 0.06966667 | 1615 | 4.17 | 60 | 64.17 | 6 | 20 | 120 | 7200 | 112.202 | 14.3936875 | 0.06498364 | 13.45833 | 0.0695 | 1381 | 3.95 | 60 | 63.95 | 6 | 20 | 120 | 7200 | 112.588 | 12.26597 | 0.06176701 | 11.50833 | 0.06583333 | 1167 | 4.83 | 60 | 64.83 | 6 | 20 | 120 | 7200 | 111.0597 | 10.5078625 | 0.07450255 | 9.725 | 0.0805 | 1830.6 | 3.95 | 60 | 63.95 | 6 | 20 | 120 | 7200 | 112.588 | 16.2592875 | 0.06176701 | 15.255 | 0.06583333
1462.2 | 4.18 | 60 | 64.18 | 6 | 20 | 120 | 7200 | 112.1845 | 13.03389 | 0.06512932 | 12.185 | 0.06966667 | 1647.4 | 4.17 | 60 | 64.17 | 6 | 20 | 120 | 7200 | 112.202 | 14.6824525 | 0.06498364 | 13.72833 | 0.0695 | 1381 | 3.95 | 60 | 63.95 | 6 | 20 | 120 | 7200 | 112.588 | 12.26597 | 0.06176701 | 11.50833 | 0.06583333 | 1203.4 | 4.83 | 60 | 64.83 | 6 | 20 | 120 | 7200 | 111.0597 | 10.83561 | 0.07450255 | 10.02833 | 0.0805 | 1867.4 | 3.95 | 60 | 63.95 | 6 | 20 | 120 | 7200 | 112.588 | 16.58614 | 0.06176701 | 15.56167 | 0.06583333
1462.2 | 4.18 | 60 | 64.18 | 6 | 20 | 120 | 7200 | 112.1845 | 13.03389 | 0.06512932 | 12.185 | 0.06966667 | 1647.4 | 4.17 | 60 | 64.17 | 6 | 20 | 120 | 7200 | 112.202 | 14.6824525 | 0.06498364 | 13.72833 | 0.0695 | 1400.8 | 3.95 | 60 | 63.95 | 6 | 20 | 120 | 7200 | 112.588 | 12.44183 | 0.06176701 | 11.67333 | 0.06583333 | 1203.4 | 4.83 | 60 | 64.83 | 6 | 20 | 120 | 7200 | 111.0597 | 10.83561 | 0.07450255 | 10.02833 | 0.0805 | 1902.6 | 3.95 | 60 | 63.95 | 6 | 20 | 120 | 7200 | 112.588 | 16.8987875 | 0.06176701 | 15.855 | 0.06583333
1492.4 | 4.18 | 60 | 64.18 | 6 | 20 | 120 | 7200 | 112.1845 | 13.30309 | 0.06512932 | 12.43667 | 0.06966667 | 1680 | 4.17 | 60 | 64.17 | 6 | 20 | 120 | 7200 | 112.202 | 14.973 | 0.06498364 | 14 | 0.0695 | 1317.4 | 3.95 | 60 | 63.95 | 6 | 20 | 120 | 7200 | 112.588 | 11.70107 | 0.06176701 | 10.97833 | 0.06583333 | 1239.4 | 4.83 | 60 | 64.83 | 6 | 20 | 120 | 7200 | 111.0597 | 11.15976 | 0.07450255 | 10.32833 | 0.0805 | 1938.8 | 3.95 | 60 | 63.95 | 6 | 20 | 120 | 7200 | 112.588 | 17.22031 | 0.06176701 | 16.15667 | 0.06583333
1522.2 | 4.18 | 60 | 64.18 | 6 | 20 | 120 | 7200 | 112.1845 | 13.56872 | 0.06512932 | 12.685 | 0.06966667 | 1713.2 | 4.17 | 60 | 64.17 | 6 | 20 | 120 | 7200 | 112.202 | 15.268895 | 0.06498364 | 14.27667 | 0.0695 | 1384 | 4.17 | 60 | 64.17 | 6 | 20 | 120 | 7200 | 112.202 | 12.3349 | 0.06498364 | 11.53333 | 0.0695 | 1275 | 4.83 | 60 | 64.83 | 6 | 20 | 120 | 7200 | 111.0597 | 11.4803125 | 0.07450255 | 10.625 | 0.0805 | 1973.8 | 3.95 | 60 | 63.95 | 6 | 20 | 120 | 7200 | 112.588 | 17.53118 | 0.06176701 | 16.44833 | 0.06583333
1551.8 | 4.18 | 60 | 64.18 | 6 | 20 | 120 | 7200 | 112.1845 | 13.83257 | 0.06512932 | 12.93167 | 0.06966667 | 1745.8 | 4.17 | 60 | 64.17 | 6 | 20 | 120 | 7200 | 112.202 | 15.5594425 | 0.06498364 | 14.54833 | 0.0695 | 1431.4 | 4.17 | 60 | 64.17 | 6 | 20 | 120 | 7200 | 112.202 | 12.7573525 | 0.06498364 | 11.92833 | 0.0695 | 1310.2 | 4.83 | 60 | 64.83 | 6 | 20 | 120 | 7200 | 111.0597 | 11.79726 | 0.07450255 | 10.91833 | 0.0805 | 1973.8 | 3.95 | 60 | 63.95 | 6 | 20 | 120 | 7200 | 112.588 | 17.53118 | 0.06176701 | 16.44833 | 0.06583333
1551.8 | 4.4 | 60 | 64.4 | 6 | 20 | 120 | 7200 | 111.8012 | 13.87999 | 0.06832298 | 12.93167 | 0.07333333 | 1778.2 | 4.17 | 60 | 64.17 | 6 | 20 | 120 | 7200 | 112.202 | 15.8482075 | 0.06498364 | 14.81833 | 0.0695 | 1431.4 | 4.17 | 60 | 64.17 | 6 | 20 | 120 | 7200 | 112.202 | 12.7573525 | 0.06498364 | 11.92833 | 0.0695 | 1310.2 | 5.05 | 60 | 65.05 | 6 | 20 | 120 | 7200 | 110.6841 | 11.83729 | 0.07763259 | 10.91833 | 0.08416667 | 2009.2 | 4.39 | 60 | 64.39 | 6 | 20 | 120 | 7200 | 111.8186 | 17.96839 | 0.06817829 | 16.74333 | 0.07316667
1581.6 | 4.4 | 60 | 64.4 | 6 | 20 | 120 | 7200 | 111.8012 | 14.14653 | 0.06832298 | 13.18 | 0.07333333 | 1778.2 | 4.17 | 60 | 64.17 | 6 | 20 | 120 | 7200 | 112.202 | 15.8482075 | 0.06498364 | 14.81833 | 0.0695 | 1467.2 | 4.17 | 60 | 64.17 | 6 | 20 | 120 | 7200 | 112.202 | 13.07642 | 0.06498364 | 12.22667 | 0.0695 | 1344.2 | 5.05 | 60 | 65.05 | 6 | 20 | 120 | 7200 | 110.6841 | 12.14447 | 0.07763259 | 11.20167 | 0.08416667 | 2044 | 4.39 | 60 | 64.39 | 6 | 20 | 120 | 7200 | 111.8186 | 18.27961 | 0.06817829 | 17.03333 | 0.07316667
1611 | 4.4 | 60 | 64.4 | 6 | 20 | 120 | 7200 | 111.8012 | 14.4095 | 0.06832298 | 13.425 | 0.07333333 | 1810.8 | 4.17 | 60 | 64.17 | 6 | 20 | 120 | 7200 | 112.202 | 16.138755 | 0.06498364 | 15.09 | 0.0695 | 1501.8 | 4.39 | 60 | 64.39 | 6 | 20 | 120 | 7200 | 111.8186 | 13.43068 | 0.06817829 | 12.515 | 0.07316667 | 1378.4 | 5.05 | 60 | 65.05 | 6 | 20 | 120 | 7200 | 110.6841 | 12.45346 | 0.07763259 | 11.48667 | 0.08416667 | 2079 | 4.39 | 60 | 64.39 | 6 | 20 | 120 | 7200 | 111.8186 | 18.5926125 | 0.06817829 | 17.325 | 0.07316667
1640 | 4.4 | 60 | 64.4 | 6 | 20 | 120 | 7200 | 111.8012 | 14.66889 | 0.06832298 | 13.66667 | 0.07333333 | 1843 | 4.17 | 60 | 64.17 | 6 | 20 | 120 | 7200 | 112.202 | 16.4257375 | 0.06498364 | 15.35833 | 0.0695 | 1536.4 | 4.39 | 60 | 64.39 | 6 | 20 | 120 | 7200 | 111.8186 | 13.74011 | 0.06817829 | 12.80333 | 0.07316667 | 1412.6 | 5.05 | 60 | 65.05 | 6 | 20 | 120 | 7200 | 110.6841 | 12.76245 | 0.07763259 | 11.77167 | 0.08416667 | 2079 | 4.39 | 60 | 64.39 | 6 | 20 | 120 | 7200 | 111.8186 | 18.5926125 | 0.06817829 | 17.325 | 0.07316667
1669.8 | 4.4 | 60 | 64.4 | 6 | 20 | 120 | 7200 | 111.8012 | 14.93543 | 0.06832298 | 13.915 | 0.07333333 | 1875 | 4.17 | 60 | 64.17 | 6 | 20 | 120 | 7200 | 112.202 | 16.7109375 | 0.06498364 | 15.625 | 0.0695 | 1536.4 | 4.39 | 60 | 64.39 | 6 | 20 | 120 | 7200 | 111.8186 | 13.74011 | 0.06817829 | 12.80333 | 0.07316667 | 1447.4 | 5.05 | 60 | 65.05 | 6 | 20 | 120 | 7200 | 110.6841 | 13.07686 | 0.07763259 | 12.06167 | 0.08416667 | 2113.4 | 4.39 | 60 | 64.39 | 6 | 20 | 120 | 7200 | 111.8186 | 18.90025 | 0.06817829 | 17.61167 | 0.07316667
1669.8 | 4.4 | 60 | 64.4 | 6 | 20 | 120 | 7200 | 111.8012 | 14.93543 | 0.06832298 | 13.915 | 0.07333333 | 1875 | 4.17 | 60 | 64.17 | 6 | 20 | 120 | 7200 | 112.202 | 16.7109375 | 0.06498364 | 15.625 | 0.0695 | 1569 | 4.39 | 60 | 64.39 | 6 | 20 | 120 | 7200 | 111.8186 | 14.03165 | 0.06817829 | 13.075 | 0.07316667 | 1447.4 | 5.27 | 60 | 65.27 | 6 | 20 | 120 | 7200 | 110.311 | 13.12108 | 0.08074154 | 12.06167 | 0.08783333 | 2146.8 | 4.39 | 60 | 64.39 | 6 | 20 | 120 | 7200 | 111.8186 | 19.19895 | 0.06817829 | 17.89 | 0.07316667
1699.4 | 4.4 | 60 | 64.4 | 6 | 20 | 120 | 7200 | 111.8012 | 15.20019 | 0.06832298 | 14.16167 | 0.07333333 | 1906.6 | 4.17 | 60 | 64.17 | 6 | 20 | 120 | 7200 | 112.202 | 16.9925725 | 0.06498364 | 15.88833 | 0.0695 | 1598.8 | 4.39 | 60 | 64.39 | 6 | 20 | 120 | 7200 | 111.8186 | 14.29816 | 0.06817829 | 13.32333 | 0.07316667 | 1482.2 | 5.27 | 60 | 65.27 | 6 | 20 | 120 | 7200 | 110.311 | 13.43655 | 0.08074154 | 12.35167 | 0.08783333 | 2180.8 | 4.39 | 60 | 64.39 | 6 | 20 | 120 | 7200 | 111.8186 | 19.50302 | 0.06817829 | 18.17333 | 0.07316667
1729 | 4.4 | 60 | 64.4 | 6 | 20 | 120 | 7200 | 111.8012 | 15.46494 | 0.06832298 | 14.40833 | 0.07333333 | 1937.8 | 4.17 | 60 | 64.17 | 6 | 20 | 120 | 7200 | 112.202 | 17.2706425 | 0.06498364 | 16.14833 | 0.0695 | 1628.4 | 4.39 | 60 | 64.39 | 6 | 20 | 120 | 7200 | 111.8186 | 14.56287 | 0.06817829 | 13.57 | 0.07316667 | 1516.2 | 5.27 | 60 | 65.27 | 6 | 20 | 120 | 7200 | 110.311 | 13.74477 | 0.08074154 | 12.635 | 0.08783333 | 2214 | 4.39 | 60 | 64.39 | 6 | 20 | 120 | 7200 | 111.8186 | 19.799925 | 0.06817829 | 18.45 | 0.07316667
1758 | 4.4 | 60 | 64.4 | 6 | 20 | 120 | 7200 | 111.8012 | 15.72433 | 0.06832298 | 14.65 | 0.07333333 | 1969.4 | 4.17 | 60 | 64.17 | 6 | 20 | 120 | 7200 | 112.202 | 17.5522775 | 0.06498364 | 16.41167 | 0.0695 | 1656 | 4.83 | 60 | 64.83 | 6 | 20 | 120 | 7200 | 111.0597 | 14.9109 | 0.07450255 | 13.8 | 0.0805 | 1549.6 | 5.27 | 60 | 65.27 | 6 | 20 | 120 | 7200 | 110.311 | 14.04755 | 0.08074154 | 12.91333 | 0.08783333 | 2214 | 4.39 | 60 | 64.39 | 6 | 20 | 120 | 7200 | 111.8186 | 19.799925 | 0.06817829 | 18.45 | 0.07316667
1787.2 | 4.4 | 60 | 64.4 | 6 | 20 | 120 | 7200 | 111.8012 | 15.98551 | 0.06832298 | 14.89333 | 0.07333333 | 2000.6 | 4.61 | 60 | 64.61 | 6 | 20 | 120 | 7200 | 111.4379 | 17.95261 | 0.07135118 | 16.67167 | 0.07683333 | 1656 | 4.83 | 60 | 64.83 | 6 | 20 | 120 | 7200 | 111.0597 | 14.9109 | 0.07450255 | 13.8 | 0.0805 | 1549.6 | 5.27 | 60 | 65.27 | 6 | 20 | 120 | 7200 | 110.311 | 14.04755 | 0.08074154 | 12.91333 | 0.08783333 | 2246.6 | 4.39 | 60 | 64.39 | 6 | 20 | 120 | 7200 | 111.8186 | 20.09147 | 0.06817829 | 18.72167 | 0.07316667
1787.2 | 4.4 | 60 | 64.4 | 6 | 20 | 120 | 7200 | 111.8012 | 15.98551 | 0.06832298 | 14.89333 | 0.07333333 | 2000.6 | 4.61 | 60 | 64.61 | 6 | 20 | 120 | 7200 | 111.4379 | 17.95261 | 0.07135118 | 16.67167 | 0.07683333 | 1683.2 | 4.83 | 60 | 64.83 | 6 | 20 | 120 | 7200 | 111.0597 | 15.15581 | 0.07450255 | 14.02667 | 0.0805 | 1583.2 | 5.27 | 60 | 65.27 | 6 | 20 | 120 | 7200 | 110.311 | 14.35215 | 0.08074154 | 13.19333 | 0.08783333 | 2278.8 | 4.39 | 60 | 64.39 | 6 | 20 | 120 | 7200 | 111.8186 | 20.379435 | 0.06817829 | 18.99 | 0.07316667
1816 | 4.4 | 60 | 64.4 | 6 | 20 | 120 | 7200 | 111.8012 | 16.24311 | 0.06832298 | 15.13333 | 0.07333333 | 2031 | 4.61 | 60 | 64.61 | 6 | 20 | 120 | 7200 | 111.4379 | 18.2254 | 0.07135118 | 16.925 | 0.07683333 | 1701 | 4.83 | 60 | 64.83 | 6 | 20 | 120 | 7200 | 111.0597 | 15.3160875 | 0.07450255 | 14.175 | 0.0805 | 1617.2 | 5.27 | 60 | 65.27 | 6 | 20 | 120 | 7200 | 110.311 | 14.66037 | 0.08074154 | 13.47667 | 0.08783333 | 2311 | 4.39 | 60 | 64.39 | 6 | 20 | 120 | 7200 | 111.8186 | 20.6674 | 0.06817829 | 19.25833 | 0.07316667
1844.2 | 4.4 | 60 | 64.4 | 6 | 20 | 120 | 7200 | 111.8012 | 16.49534 | 0.06832298 | 15.36833 | 0.07333333 | 2061.8 | 4.61 | 60 | 64.61 | 6 | 20 | 120 | 7200 | 111.4379 | 18.50179 | 0.07135118 | 17.18167 | 0.07683333 | 1562 | 4.83 | 60 | 64.83 | 6 | 20 | 120 | 7200 | 111.0597 | 14.06451 | 0.07450255 | 13.01667 | 0.0805 | 1651 | 5.27 | 60 | 65.27 | 6 | 20 | 120 | 7200 | 110.311 | 14.96677 | 0.08074154 | 13.75833 | 0.08783333 | 2311 | 4.39 | 60 | 64.39 | 6 | 20 | 120 | 7200 | 111.8186 | 20.6674 | 0.06817829 | 19.25833 | 0.07316667
1872.8 | 4.4 | 60 | 64.4 | 6 | 20 | 120 | 7200 | 111.8012 | 16.75116 | 0.06832298 | 15.60667 | 0.07333333 | 2092.4 | 4.61 | 60 | 64.61 | 6 | 20 | 120 | 7200 | 111.4379 | 18.77638 | 0.07135118 | 17.43667 | 0.07683333 | 1562 | 4.83 | 60 | 64.83 | 6 | 20 | 120 | 7200 | 111.0597 | 14.06451 | 0.07450255 | 13.01667 | 0.0805 | 1684.8 | 5.27 | 60 | 65.27 | 6 | 20 | 120 | 7200 | 110.311 | 15.27318 | 0.08074154 | 14.04 | 0.08783333 | 2342.8 | 4.39 | 60 | 64.39 | 6 | 20 | 120 | 7200 | 111.8186 | 20.95179 | 0.06817829 | 19.52333 | 0.07316667
1872.8 | 4.62 | 60 | 64.62 | 6 | 20 | 120 | 7200 | 111.4206 | 16.80838 | 0.07149489 | 15.60667 | 0.077 | 2092.4 | 4.61 | 60 | 64.61 | 6 | 20 | 120 | 7200 | 111.4379 | 18.77638 | 0.07135118 | 17.43667 | 0.07683333 | 1626.6 | 4.83 | 60 | 64.83 | 6 | 20 | 120 | 7200 | 111.0597 | 14.6461775 | 0.07450255 | 13.555 | 0.0805 | 1684.8 | 5.27 | 60 | 65.27 | 6 | 20 | 120 | 7200 | 110.311 | 15.27318 | 0.08074154 | 14.04 | 0.08783333 | 2374 | 4.61 | 60 | 64.61 | 6 | 20 | 120 | 7200 | 111.4379 | 21.30335 | 0.07135118 | 19.78333 | 0.07683333
1901.2 | 4.62 | 60 | 64.62 | 6 | 20 | 120 | 7200 | 111.4206 | 17.06327 | 0.07149489 | 15.84333 | 0.077 | 2122.4 | 4.61 | 60 | 64.61 | 6 | 20 | 120 | 7200 | 111.4379 | 19.04559 | 0.07135118 | 17.68667 | 0.07683333 | 1681.8 | 5.05 | 60 | 65.05 | 6 | 20 | 120 | 7200 | 110.6841 | 15.1946 | 0.07763259 | 14.015 | 0.08416667 | 1719 | 5.49 | 60 | 65.49 | 6 | 20 | 120 | 7200 | 109.9404 | 15.6357375 | 0.08382959 | 14.325 | 0.0915 | 2405.4 | 4.61 | 60 | 64.61 | 6 | 20 | 120 | 7200 | 111.4379 | 21.58512 | 0.07135118 | 20.045 | 0.07683333
1929.2 | 4.62 | 60 | 64.62 | 6 | 20 | 120 | 7200 | 111.4206 | 17.31457 | 0.07149489 | 16.07667 | 0.077 | 2151.6 | 4.61 | 60 | 64.61 | 6 | 20 | 120 | 7200 | 111.4379 | 19.30762 | 0.07135118 | 17.93 | 0.07683333 | 1730.6 | 5.05 | 60 | 65.05 | 6 | 20 | 120 | 7200 | 110.6841 | 15.63549 | 0.07763259 | 14.42167 | 0.08416667 | 1753 | 5.49 | 60 | 65.49 | 6 | 20 | 120 | 7200 | 109.9404 | 15.945 | 0.08382959 | 14.60833 | 0.0915 | 2436.6 | 4.61 | 60 | 64.61 | 6 | 20 | 120 | 7200 | 111.4379 | 21.8651 | 0.07135118 | 20.305 | 0.07683333
1957.8 | 4.62 | 60 | 64.62 | 6 | 20 | 120 | 7200 | 111.4206 | 17.571255 | 0.07149489 | 16.315 | 0.077 | 2181.6 | 4.61 | 60 | 64.61 | 6 | 20 | 120 | 7200 | 111.4379 | 19.57683 | 0.07135118 | 18.18 | 0.07683333 | 1757.8 | 5.05 | 60 | 65.05 | 6 | 20 | 120 | 7200 | 110.6841 | 15.88123 | 0.07763259 | 14.64833 | 0.08416667 | 1786.6 | 5.49 | 60 | 65.49 | 6 | 20 | 120 | 7200 | 109.9404 | 16.25062 | 0.08382959 | 14.88833 | 0.0915 | 2436.6 | 4.83 | 60 | 64.83 | 6 | 20 | 120 | 7200 | 111.0597 | 21.9395525 | 0.07450255 | 20.305 | 0.0805
1986.4 | 4.62 | 60 | 64.62 | 6 | 20 | 120 | 7200 | 111.4206 | 17.82794 | 0.07149489 | 16.55333 | 0.077 | 2210.8 | 4.61 | 60 | 64.61 | 6 | 20 | 120 | 7200 | 111.4379 | 19.83886 | 0.07135118 | 18.42333 | 0.07683333 | 1757.8 | 5.05 | 60 | 65.05 | 6 | 20 | 120 | 7200 | 110.6841 | 15.88123 | 0.07763259 | 14.64833 | 0.08416667 | 1786.6 | 5.49 | 60 | 65.49 | 6 | 20 | 120 | 7200 | 109.9404 | 16.25062 | 0.08382959 | 14.88833 | 0.0915 | 2467.2 | 4.83 | 60 | 64.83 | 6 | 20 | 120 | 7200 | 111.0597 | 22.21508 | 0.07450255 | 20.56 | 0.0805
1986.4 | 4.84 | 60 | 64.84 | 6 | 20 | 120 | 7200 | 111.0426 | 17.88864 | 0.07464528 | 16.55333 | 0.08066667 | 2210.8 | 4.61 | 60 | 64.61 | 6 | 20 | 120 | 7200 | 111.4379 | 19.83886 | 0.07135118 | 18.42333 | 0.07683333 | 1795.4 | 5.05 | 60 | 65.05 | 6 | 20 | 120 | 7200 | 110.6841 | 16.22094 | 0.07763259 | 14.96167 | 0.08416667 | 1819.8 | 5.49 | 60 | 65.49 | 6 | 20 | 120 | 7200 | 109.9404 | 16.5525975 | 0.08382959 | 15.165 | 0.0915 | 2498 | 4.83 | 60 | 64.83 | 6 | 20 | 120 | 7200 | 111.0597 | 22.49241 | 0.07450255 | 20.81667 | 0.0805
2014.4 | 4.84 | 60 | 64.84 | 6 | 20 | 120 | 7200 | 111.0426 | 18.14079 | 0.07464528 | 16.78667 | 0.08066667 | 2239.8 | 4.61 | 60 | 64.61 | 6 | 20 | 120 | 7200 | 111.4379 | 20.09909 | 0.07135118 | 18.665 | 0.07683333 | 1829.2 | 5.05 | 60 | 65.05 | 6 | 20 | 120 | 7200 | 110.6841 | 16.52631 | 0.07763259 | 15.24333 | 0.08416667 | 1852.6 | 5.49 | 60 | 65.49 | 6 | 20 | 120 | 7200 | 109.9404 | 16.85094 | 0.08382959 | 15.43833 | 0.0915 | 2528.6 | 4.83 | 60 | 64.83 | 6 | 20 | 120 | 7200 | 111.0597 | 22.76794 | 0.07450255 | 21.07167 | 0.0805
2042.4 | 5.05 | 60 | 65.05 | 6 | 20 | 120 | 7200 | 110.6841 | 18.45252 | 0.07763259 | 17.02 | 0.08416667 | 2268.4 | 4.61 | 60 | 64.61 | 6 | 20 | 120 | 7200 | 111.4379 | 20.35574 | 0.07135118 | 18.90333 | 0.07683333 | 1860.4 | 5.05 | 60 | 65.05 | 6 | 20 | 120 | 7200 | 110.6841 | 16.8082 | 0.07763259 | 15.50333 | 0.08416667 | 1885.6 | 5.49 | 60 | 65.49 | 6 | 20 | 120 | 7200 | 109.9404 | 17.1511 | 0.08382959 | 15.71333 | 0.0915 | 2559.4 | 4.83 | 60 | 64.83 | 6 | 20 | 120 | 7200 | 111.0597 | 23.04526 | 0.07450255 | 21.32833 | 0.0805
2069.8 | 5.05 | 60 | 65.05 | 6 | 20 | 120 | 7200 | 110.6841 | 18.70007 | 0.07763259 | 17.24833 | 0.08416667 | 2296.6 | 4.61 | 60 | 64.61 | 6 | 20 | 120 | 7200 | 111.4379 | 20.6088 | 0.07135118 | 19.13833 | 0.07683333 | 1888.8 | 5.05 | 60 | 65.05 | 6 | 20 | 120 | 7200 | 110.6841 | 17.06478 | 0.07763259 | 15.74 | 0.08416667 | 1918.4 | 5.49 | 60 | 65.49 | 6 | 20 | 120 | 7200 | 109.9404 | 17.44945 | 0.08382959 | 15.98667 | 0.0915 | 2559.4 | 4.83 | 60 | 64.83 | 6 | 20 | 120 | 7200 | 111.0597 | 23.04526 | 0.07450255 | 21.32833 | 0.0805
2069.8 | 5.05 | 60 | 65.05 | 6 | 20 | 120 | 7200 | 110.6841 | 18.70007 | 0.07763259 | 17.24833 | 0.08416667 | 2296.6 | 4.61 | 60 | 64.61 | 6 | 20 | 120 | 7200 | 111.4379 | 20.6088 | 0.07135118 | 19.13833 | 0.07683333 | 1888.8 | 5.05 | 60 | 65.05 | 6 | 20 | 120 | 7200 | 110.6841 | 17.06478 | 0.07763259 | 15.74 | 0.08416667 | 1918.4 | 5.71 | 60 | 65.71 | 6 | 20 | 120 | 7200 | 109.5724 | 17.50806 | 0.08689697 | 15.98667 | 0.09516667 | 2589.8 | 4.83 | 60 | 64.83 | 6 | 20 | 120 | 7200 | 111.0597 | 23.31899 | 0.07450255 | 21.58167 | 0.0805
2097.6 | 5.05 | 60 | 65.05 | 6 | 20 | 120 | 7200 | 110.6841 | 18.95123 | 0.07763259 | 17.48 | 0.08416667 | 2325 | 4.61 | 60 | 64.61 | 6 | 20 | 120 | 7200 | 111.4379 | 20.86365 | 0.07135118 | 19.375 | 0.07683333 | 1916 | 5.05 | 60 | 65.05 | 6 | 20 | 120 | 7200 | 110.6841 | 17.31053 | 0.07763259 | 15.96667 | 0.08416667 | 1950.6 | 5.71 | 60 | 65.71 | 6 | 20 | 120 | 7200 | 109.5724 | 17.80193 | 0.08689697 | 16.255 | 0.09516667 | 2619.8 | 4.83 | 60 | 64.83 | 6 | 20 | 120 | 7200 | 111.0597 | 23.58912 | 0.07450255 | 21.83167 | 0.0805
2124.6 | 5.05 | 60 | 65.05 | 6 | 20 | 120 | 7200 | 110.6841 | 19.19517 | 0.07763259 | 17.705 | 0.08416667 | 2352.2 | 4.61 | 60 | 64.61 | 6 | 20 | 120 | 7200 | 111.4379 | 21.10773 | 0.07135118 | 19.60167 | 0.07683333 | 1942.6 | 5.05 | 60 | 65.05 | 6 | 20 | 120 | 7200 | 110.6841 | 17.55085 | 0.07763259 | 16.18833 | 0.08416667 | 1982.4 | 5.71 | 60 | 65.71 | 6 | 20 | 120 | 7200 | 109.5724 | 18.09215 | 0.08689697 | 16.52 | 0.09516667 | 2650 | 4.83 | 60 | 64.83 | 6 | 20 | 120 | 7200 | 111.0597 | 23.86104 | 0.07450255 | 22.08333 | 0.0805
2151.6 | 5.49 | 60 | 65.49 | 6 | 20 | 120 | 7200 | 109.9404 | 19.570595 | 0.08382959 | 17.93 | 0.0915 | 2379.2 | 4.61 | 60 | 64.61 | 6 | 20 | 120 | 7200 | 111.4379 | 21.35002 | 0.07135118 | 19.82667 | 0.07683333 | 1968.2 | 5.05 | 60 | 65.05 | 6 | 20 | 120 | 7200 | 110.6841 | 17.78214 | 0.07763259 | 16.40167 | 0.08416667 | 2013.2 | 5.71 | 60 | 65.71 | 6 | 20 | 120 | 7200 | 109.5724 | 18.37325 | 0.08689697 | 16.77667 | 0.09516667 | 2650 | 4.83 | 60 | 64.83 | 6 | 20 | 120 | 7200 | 111.0597 | 23.86104 | 0.07450255 | 22.08333 | 0.0805
2178.8 | 5.49 | 60 | 65.49 | 6 | 20 | 120 | 7200 | 109.9404 | 19.818 | 0.08382959 | 18.15667 | 0.0915 | 2405.4 | 4.61 | 60 | 64.61 | 6 | 20 | 120 | 7200 | 111.4379 | 21.58512 | 0.07135118 | 20.045 | 0.07683333 | 1968.2 | 5.05 | 60 | 65.05 | 6 | 20 | 120 | 7200 | 110.6841 | 17.78214 | 0.07763259 | 16.40167 | 0.08416667 | 2013.2 | 5.71 | 60 | 65.71 | 6 | 20 | 120 | 7200 | 109.5724 | 18.37325 | 0.08689697 | 16.77667 | 0.09516667 | 2679.6 | 4.83 | 60 | 64.83 | 6 | 20 | 120 | 7200 | 111.0597 | 24.127565 | 0.07450255 | 22.33 | 0.0805
2178.8 | 5.49 | 60 | 65.49 | 6 | 20 | 120 | 7200 | 109.9404 | 19.818 | 0.08382959 | 18.15667 | 0.0915 | 2405.4 | 5.48 | 60 | 65.48 | 6 | 20 | 120 | 7200 | 109.9572 | 21.87578 | 0.08368968 | 20.045 | 0.09133333 | 1993.6 | 5.27 | 60 | 65.27 | 6 | 20 | 120 | 7200 | 110.311 | 18.07254 | 0.08074154 | 16.61333 | 0.08783333 | 2044 | 5.71 | 60 | 65.71 | 6 | 20 | 120 | 7200 | 109.5724 | 18.65434 | 0.08689697 | 17.03333 | 0.09516667 | 2709 | 4.83 | 60 | 64.83 | 6 | 20 | 120 | 7200 | 111.0597 | 24.3922875 | 0.07450255 | 22.575 | 0.0805
2205.4 | 5.49 | 60 | 65.49 | 6 | 20 | 120 | 7200 | 109.9404 | 20.05995 | 0.08382959 | 18.37833 | 0.0915 | 2431.6 | 5.48 | 60 | 65.48 | 6 | 20 | 120 | 7200 | 109.9572 | 22.11405 | 0.08368968 | 20.26333 | 0.09133333 | 2017.4 | 5.27 | 60 | 65.27 | 6 | 20 | 120 | 7200 | 110.311 | 18.28829 | 0.08074154 | 16.81167 | 0.08783333 | 2075 | 5.71 | 60 | 65.71 | 6 | 20 | 120 | 7200 | 109.5724 | 18.93726 | 0.08689697 | 17.29167 | 0.09516667 | 2738.2 | 4.83 | 60 | 64.83 | 6 | 20 | 120 | 7200 | 111.0597 | 24.65521 | 0.07450255 | 22.81833 | 0.0805
2232 | 5.49 | 60 | 65.49 | 6 | 20 | 120 | 7200 | 109.9404 | 20.3019 | 0.08382959 | 18.6 | 0.0915 | 2458.2 | 5.48 | 60 | 65.48 | 6 | 20 | 120 | 7200 | 109.9572 | 22.35596 | 0.08368968 | 20.485 | 0.09133333 | 2040.6 | 5.71 | 60 | 65.71 | 6 | 20 | 120 | 7200 | 109.5724 | 18.62331 | 0.08689697 | 17.005 | 0.09516667 | 2105.4 | 5.71 | 60 | 65.71 | 6 | 20 | 120 | 7200 | 109.5724 | 19.2147 | 0.08689697 | 17.545 | 0.09516667 | 2767.6 | 4.83 | 60 | 64.83 | 6 | 20 | 120 | 7200 | 111.0597 | 24.91993 | 0.07450255 | 23.06333 | 0.0805
2259 | 5.49 | 60 | 65.49 | 6 | 20 | 120 | 7200 | 109.9404 | 20.5474875 | 0.08382959 | 18.825 | 0.0915 | 2485 | 5.48 | 60 | 65.48 | 6 | 20 | 120 | 7200 | 109.9572 | 22.59969 | 0.08368968 | 20.70833 | 0.09133333 | 2066.2 | 5.71 | 60 | 65.71 | 6 | 20 | 120 | 7200 | 109.5724 | 18.85694 | 0.08689697 | 17.21833 | 0.09516667 | 2135.6 | 5.71 | 60 | 65.71 | 6 | 20 | 120 | 7200 | 109.5724 | 19.49032 | 0.08689697 | 17.79667 | 0.09516667 | 2767.6 | 4.83 | 60 | 64.83 | 6 | 20 | 120 | 7200 | 111.0597 | 24.91993 | 0.07450255 | 23.06333 | 0.0805
2259 | 5.49 | 60 | 65.49 | 6 | 20 | 120 | 7200 | 109.9404 | 20.5474875 | 0.08382959 | 18.825 | 0.0915 | 2511.4 | 5.48 | 60 | 65.48 | 6 | 20 | 120 | 7200 | 109.9572 | 22.83979 | 0.08368968 | 20.92833 | 0.09133333 | 2066.2 | 5.71 | 60 | 65.71 | 6 | 20 | 120 | 7200 | 109.5724 | 18.85694 | 0.08689697 | 17.21833 | 0.09516667 | 2135.6 | 5.71 | 60 | 65.71 | 6 | 20 | 120 | 7200 | 109.5724 | 19.49032 | 0.08689697 | 17.79667 | 0.09516667 | 2796.4 | 4.83 | 60 | 64.83 | 6 | 20 | 120 | 7200 | 111.0597 | 25.17925 | 0.07450255 | 23.30333 | 0.0805
2285.2 | 5.49 | 60 | 65.49 | 6 | 20 | 120 | 7200 | 109.9404 | 20.7858 | 0.08382959 | 19.04333 | 0.0915 | 2511.4 | 5.48 | 60 | 65.48 | 6 | 20 | 120 | 7200 | 109.9572 | 22.83979 | 0.08368968 | 20.92833 | 0.09133333 | 2088.8 | 5.71 | 60 | 65.71 | 6 | 20 | 120 | 7200 | 109.5724 | 19.0632 | 0.08689697 | 17.40667 | 0.09516667 | 2166.2 | 5.71 | 60 | 65.71 | 6 | 20 | 120 | 7200 | 109.5724 | 19.76958 | 0.08689697 | 18.05167 | 0.09516667 | 2824.8 | 5.05 | 60 | 65.05 | 6 | 20 | 120 | 7200 | 110.6841 | 25.52128 | 0.07763259 | 23.54 | 0.08416667
2311.2 | 5.49 | 60 | 65.49 | 6 | 20 | 120 | 7200 | 109.9404 | 21.02229 | 0.08382959 | 19.26 | 0.0915 | 2537.8 | 5.48 | 60 | 65.48 | 6 | 20 | 120 | 7200 | 109.9572 | 23.07988 | 0.08368968 | 21.14833 | 0.09133333 | 2108.2 | 5.71 | 60 | 65.71 | 6 | 20 | 120 | 7200 | 109.5724 | 19.24025 | 0.08689697 | 17.56833 | 0.09516667 | 2195.2 | 6.37 | 60 | 66.37 | 6 | 20 | 120 | 7200 | 108.4827 | 20.23548 | 0.0959771 | 18.29333 | 0.1061667 | 2852.6 | 5.05 | 60 | 65.05 | 6 | 20 | 120 | 7200 | 110.6841 | 25.77245 | 0.07763259 | 23.77167 | 0.08416667
2337.8 | 5.49 | 60 | 65.49 | 6 | 20 | 120 | 7200 | 109.9404 | 21.26424 | 0.08382959 | 19.48167 | 0.0915 | 2563.6 | 5.48 | 60 | 65.48 | 6 | 20 | 120 | 7200 | 109.9572 | 23.31452 | 0.08368968 | 21.36333 | 0.09133333 | 2131 | 5.71 | 60 | 65.71 | 6 | 20 | 120 | 7200 | 109.5724 | 19.44833 | 0.08689697 | 17.75833 | 0.09516667 | 2225 | 6.37 | 60 | 66.37 | 6 | 20 | 120 | 7200 | 108.4827 | 20.51017 | 0.0959771 | 18.54167 | 0.1061667 | 2852.6 | 5.05 | 60 | 65.05 | 6 | 20 | 120 | 7200 | 110.6841 | 25.77245 | 0.07763259 | 23.77167 | 0.08416667
2364.2 | 5.49 | 60 | 65.49 | 6 | 20 | 120 | 7200 | 109.9404 | 21.50437 | 0.08382959 | 19.70167 | 0.0915 | 2588.6 | 5.48 | 60 | 65.48 | 6 | 20 | 120 | 7200 | 109.9572 | 23.54188 | 0.08368968 | 21.57167 | 0.09133333 | 2131 | 5.71 | 60 | 65.71 | 6 | 20 | 120 | 7200 | 109.5724 | 19.44833 | 0.08689697 | 17.75833 | 0.09516667 | 2254.2 | 6.37 | 60 | 66.37 | 6 | 20 | 120 | 7200 | 108.4827 | 20.77934 | 0.0959771 | 18.785 | 0.1061667 | 2880.4 | 5.05 | 60 | 65.05 | 6 | 20 | 120 | 7200 | 110.6841 | 26.02361 | 0.07763259 | 24.00333 | 0.08416667
2364.2 | 5.49 | 60 | 65.49 | 6 | 20 | 120 | 7200 | 109.9404 | 21.50437 | 0.08382959 | 19.70167 | 0.0915 | 2588.6 | 5.48 | 60 | 65.48 | 6 | 20 | 120 | 7200 | 109.9572 | 23.54188 | 0.08368968 | 21.57167 | 0.09133333 | 2155.4 | 5.71 | 60 | 65.71 | 6 | 20 | 120 | 7200 | 109.5724 | 19.67102 | 0.08689697 | 17.96167 | 0.09516667 | 2254.2 | 6.37 | 60 | 66.37 | 6 | 20 | 120 | 7200 | 108.4827 | 20.77934 | 0.0959771 | 18.785 | 0.1061667 | 2908.2 | 5.49 | 60 | 65.49 | 6 | 20 | 120 | 7200 | 109.9404 | 26.4525025 | 0.08382959 | 24.235 | 0.0915
2390 | 5.71 | 60 | 65.71 | 6 | 20 | 120 | 7200 | 109.5724 | 21.81207 | 0.08689697 | 19.91667 | 0.09516667 | 2614 | 5.48 | 60 | 65.48 | 6 | 20 | 120 | 7200 | 109.9572 | 23.77288 | 0.08368968 | 21.78333 | 0.09133333 | 2176.6 | 5.93 | 60 | 65.93 | 6 | 20 | 120 | 7200 | 109.2067 | 19.93101 | 0.08994388 | 18.13833 | 0.09883333 | 2283.4 | 6.37 | 60 | 66.37 | 6 | 20 | 120 | 7200 | 108.4827 | 21.04851 | 0.0959771 | 19.02833 | 0.1061667 | 2935.4 | 5.49 | 60 | 65.49 | 6 | 20 | 120 | 7200 | 109.9404 | 26.69991 | 0.08382959 | 24.46167 | 0.0915
2416 | 5.71 | 60 | 65.71 | 6 | 20 | 120 | 7200 | 109.5724 | 22.04936 | 0.08689697 | 20.13333 | 0.09516667 | 2638.8 | 5.48 | 60 | 65.48 | 6 | 20 | 120 | 7200 | 109.9572 | 23.99842 | 0.08368968 | 21.99 | 0.09133333 | 2198.6 | 6.15 | 60 | 66.15 | 6 | 20 | 120 | 7200 | 108.8435 | 20.1996375 | 0.09297052 | 18.32167 | 0.1025 | 2312 | 6.37 | 60 | 66.37 | 6 | 20 | 120 | 7200 | 108.4827 | 21.31214 | 0.0959771 | 19.26667 | 0.1061667 | 2962.4 | 5.49 | 60 | 65.49 | 6 | 20 | 120 | 7200 | 109.9404 | 26.9455 | 0.08382959 | 24.68667 | 0.0915
2442 | 5.71 | 60 | 65.71 | 6 | 20 | 120 | 7200 | 109.5724 | 22.28664 | 0.08689697 | 20.35 | 0.09516667 | 2663.4 | 5.48 | 60 | 65.48 | 6 | 20 | 120 | 7200 | 109.9572 | 24.22214 | 0.08368968 | 22.195 | 0.09133333 | 2223 | 6.15 | 60 | 66.15 | 6 | 20 | 120 | 7200 | 108.8435 | 20.4238125 | 0.09297052 | 18.525 | 0.1025 | 2340.6 | 6.37 | 60 | 66.37 | 6 | 20 | 120 | 7200 | 108.4827 | 21.57578 | 0.0959771 | 19.505 | 0.1061667 | 2962.4 | 5.49 | 60 | 65.49 | 6 | 20 | 120 | 7200 | 109.9404 | 26.9455 | 0.08382959 | 24.68667 | 0.0915
2442 | 5.71 | 60 | 65.71 | 6 | 20 | 120 | 7200 | 109.5724 | 22.28664 | 0.08689697 | 20.35 | 0.09516667 | 2687.6 | 5.48 | 60 | 65.48 | 6 | 20 | 120 | 7200 | 109.9572 | 24.44223 | 0.08368968 | 22.39667 | 0.09133333 | 2223 | 6.15 | 60 | 66.15 | 6 | 20 | 120 | 7200 | 108.8435 | 20.4238125 | 0.09297052 | 18.525 | 0.1025 | 2340.6 | 6.59 | 60 | 66.59 | 6 | 20 | 120 | 7200 | 108.1243 | 21.6473 | 0.09896381 | 19.505 | 0.1098333 | 2989.6 | 5.49 | 60 | 65.49 | 6 | 20 | 120 | 7200 | 109.9404 | 27.1929 | 0.08382959 | 24.91333 | 0.0915
2467.8 | 5.71 | 60 | 65.71 | 6 | 20 | 120 | 7200 | 109.5724 | 22.5221025 | 0.08689697 | 20.565 | 0.09516667 | 2687.6 | 5.48 | 60 | 65.48 | 6 | 20 | 120 | 7200 | 109.9572 | 24.44223 | 0.08368968 | 22.39667 | 0.09133333 | 1957.2 | 6.15 | 60 | 66.15 | 6 | 20 | 120 | 7200 | 108.8435 | 17.981775 | 0.09297052 | 16.31 | 0.1025 | 2369.4 | 6.59 | 60 | 66.59 | 6 | 20 | 120 | 7200 | 108.1243 | 21.91366 | 0.09896381 | 19.745 | 0.1098333 | 3016.8 | 5.49 | 60 | 65.49 | 6 | 20 | 120 | 7200 | 109.9404 | 27.44031 | 0.08382959 | 25.14 | 0.0915
2493 | 5.71 | 60 | 65.71 | 6 | 20 | 120 | 7200 | 109.5724 | 22.7520875 | 0.08689697 | 20.775 | 0.09516667 | 2712.2 | 5.48 | 60 | 65.48 | 6 | 20 | 120 | 7200 | 109.9572 | 24.66595 | 0.08368968 | 22.60167 | 0.09133333 | 2000.8 | 6.15 | 60 | 66.15 | 6 | 20 | 120 | 7200 | 108.8435 | 18.38235 | 0.09297052 | 16.67333 | 0.1025 | 2397.8 | 6.59 | 60 | 66.59 | 6 | 20 | 120 | 7200 | 108.1243 | 22.17632 | 0.09896381 | 19.98167 | 0.1098333 | 3043.6 | 5.49 | 60 | 65.49 | 6 | 20 | 120 | 7200 | 109.9404 | 27.68408 | 0.08382959 | 25.36333 | 0.0915
2517.6 | 5.71 | 60 | 65.71 | 6 | 20 | 120 | 7200 | 109.5724 | 22.9766 | 0.08689697 | 20.98 | 0.09516667 | 2736.4 | 5.48 | 60 | 65.48 | 6 | 20 | 120 | 7200 | 109.9572 | 24.88604 | 0.08368968 | 22.80333 | 0.09133333 | 2060.2 | 6.15 | 60 | 66.15 | 6 | 20 | 120 | 7200 | 108.8435 | 18.9280875 | 0.09297052 | 17.16833 | 0.1025 | 2425.6 | 6.59 | 60 | 66.59 | 6 | 20 | 120 | 7200 | 108.1243 | 22.43343 | 0.09896381 | 20.21333 | 0.1098333 | 3043.6 | 5.49 | 60 | 65.49 | 6 | 20 | 120 | 7200 | 109.9404 | 27.68408 | 0.08382959 | 25.36333 | 0.0915
2541.8 | 5.71 | 60 | 65.71 | 6 | 20 | 120 | 7200 | 109.5724 | 23.19746 | 0.08689697 | 21.18167 | 0.09516667 | 2759.4 | 5.48 | 60 | 65.48 | 6 | 20 | 120 | 7200 | 109.9572 | 25.09521 | 0.08368968 | 22.995 | 0.09133333 | 2060.2 | 6.15 | 60 | 66.15 | 6 | 20 | 120 | 7200 | 108.8435 | 18.9280875 | 0.09297052 | 17.16833 | 0.1025 | 2453 | 6.59 | 60 | 66.59 | 6 | 20 | 120 | 7200 | 108.1243 | 22.68684 | 0.09896381 | 20.44167 | 0.1098333 | 3069.8 | 5.49 | 60 | 65.49 | 6 | 20 | 120 | 7200 | 109.9404 | 27.92239 | 0.08382959 | 25.58167 | 0.0915
2541.8 | 5.71 | 60 | 65.71 | 6 | 20 | 120 | 7200 | 109.5724 | 23.19746 | 0.08689697 | 21.18167 | 0.09516667 | 2759.4 | 5.48 | 60 | 65.48 | 6 | 20 | 120 | 7200 | 109.9572 | 25.09521 | 0.08368968 | 22.995 | 0.09133333 | 2116.6 | 6.15 | 60 | 66.15 | 6 | 20 | 120 | 7200 | 108.8435 | 19.4462625 | 0.09297052 | 17.63833 | 0.1025 | 2453 | 6.59 | 60 | 66.59 | 6 | 20 | 120 | 7200 | 108.1243 | 22.68684 | 0.09896381 | 20.44167 | 0.1098333 | 3096 | 5.49 | 60 | 65.49 | 6 | 20 | 120 | 7200 | 109.9404 | 28.1607 | 0.08382959 | 25.8 | 0.0915
2565.8 | 5.71 | 60 | 65.71 | 6 | 20 | 120 | 7200 | 109.5724 | 23.41649 | 0.08689697 | 21.38167 | 0.09516667 | 2783 | 5.48 | 60 | 65.48 | 6 | 20 | 120 | 7200 | 109.9572 | 25.30984 | 0.08368968 | 23.19167 | 0.09133333 | 2164.4 | 6.37 | 60 | 66.37 | 6 | 20 | 120 | 7200 | 108.4827 | 19.95156 | 0.0959771 | 18.03667 | 0.1061667 | 2480.6 | 6.59 | 60 | 66.59 | 6 | 20 | 120 | 7200 | 108.1243 | 22.9421 | 0.09896381 | 20.67167 | 0.1098333 | 3122.4 | 5.49 | 60 | 65.49 | 6 | 20 | 120 | 7200 | 109.9404 | 28.40083 | 0.08382959 | 26.02 | 0.0915
2590 | 5.71 | 60 | 65.71 | 6 | 20 | 120 | 7200 | 109.5724 | 23.63735 | 0.08689697 | 21.58333 | 0.09516667 | 2806.2 | 5.48 | 60 | 65.48 | 6 | 20 | 120 | 7200 | 109.9572 | 25.52083 | 0.08368968 | 23.385 | 0.09133333 | 2211.4 | 6.37 | 60 | 66.37 | 6 | 20 | 120 | 7200 | 108.4827 | 20.38481 | 0.0959771 | 18.42833 | 0.1061667 | 2508 | 6.59 | 60 | 66.59 | 6 | 20 | 120 | 7200 | 108.1243 | 23.19552 | 0.09896381 | 20.9 | 0.1098333 | 3147.6 | 5.49 | 60 | 65.49 | 6 | 20 | 120 | 7200 | 109.9404 | 28.630045 | 0.08382959 | 26.23 | 0.0915
2613.8 | 5.71 | 60 | 65.71 | 6 | 20 | 120 | 7200 | 109.5724 | 23.85456 | 0.08689697 | 21.78167 | 0.09516667 | 2829.6 | 5.7 | 60 | 65.7 | 6 | 20 | 120 | 7200 | 109.589 | 25.8201 | 0.08675799 | 23.58 | 0.095 | 2252.8 | 6.37 | 60 | 66.37 | 6 | 20 | 120 | 7200 | 108.4827 | 20.76644 | 0.0959771 | 18.77333 | 0.1061667 | 2534.6 | 6.59 | 60 | 66.59 | 6 | 20 | 120 | 7200 | 108.1243 | 23.44153 | 0.09896381 | 21.12167 | 0.1098333 | 3147.6 | 5.71 | 60 | 65.71 | 6 | 20 | 120 | 7200 | 109.5724 | 28.72622 | 0.08689697 | 26.23 | 0.09516667
2613.8 | 5.71 | 60 | 65.71 | 6 | 20 | 120 | 7200 | 109.5724 | 23.85456 | 0.08689697 | 21.78167 | 0.09516667 | 2852.4 | 5.7 | 60 | 65.7 | 6 | 20 | 120 | 7200 | 109.589 | 26.02815 | 0.08675799 | 23.77 | 0.095 | 2252.8 | 6.37 | 60 | 66.37 | 6 | 20 | 120 | 7200 | 108.4827 | 20.76644 | 0.0959771 | 18.77333 | 0.1061667 | 2534.6 | 6.59 | 60 | 66.59 | 6 | 20 | 120 | 7200 | 108.1243 | 23.44153 | 0.09896381 | 21.12167 | 0.1098333 | 3173.4 | 5.71 | 60 | 65.71 | 6 | 20 | 120 | 7200 | 109.5724 | 28.9616825 | 0.08689697 | 26.445 | 0.09516667
2637.8 | 5.71 | 60 | 65.71 | 6 | 20 | 120 | 7200 | 109.5724 | 24.07359 | 0.08689697 | 21.98167 | 0.09516667 | 2852.4 | 5.7 | 60 | 65.7 | 6 | 20 | 120 | 7200 | 109.589 | 26.02815 | 0.08675799 | 23.77 | 0.095 | 2276.6 | 6.37 | 60 | 66.37 | 6 | 20 | 120 | 7200 | 108.4827 | 20.98583 | 0.0959771 | 18.97167 | 0.1061667 | 2561.4 | 6.59 | 60 | 66.59 | 6 | 20 | 120 | 7200 | 108.1243 | 23.6893925 | 0.09896381 | 21.345 | 0.1098333 | 3198.8 | 5.71 | 60 | 65.71 | 6 | 20 | 120 | 7200 | 109.5724 | 29.19349 | 0.08689697 | 26.65667 | 0.09516667
2661.8 | 5.71 | 60 | 65.71 | 6 | 20 | 120 | 7200 | 109.5724 | 24.29262 | 0.08689697 | 22.18167 | 0.09516667 | 2875.2 | 5.7 | 60 | 65.7 | 6 | 20 | 120 | 7200 | 109.589 | 26.2362 | 0.08675799 | 23.96 | 0.095 | 2315 | 6.37 | 60 | 66.37 | 6 | 20 | 120 | 7200 | 108.4827 | 21.3398 | 0.0959771 | 19.29167 | 0.1061667 | 2588.2 | 6.59 | 60 | 66.59 | 6 | 20 | 120 | 7200 | 108.1243 | 23.93726 | 0.09896381 | 21.56833 | 0.1098333 | 3224 | 5.71 | 60 | 65.71 | 6 | 20 | 120 | 7200 | 109.5724 | 29.42348 | 0.08689697 | 26.86667 | 0.09516667
2685.4 | 6.37 | 60 | 66.37 | 6 | 20 | 120 | 7200 | 108.4827 | 24.75417 | 0.0959771 | 22.37833 | 0.1061667 | 2897.8 | 5.7 | 60 | 65.7 | 6 | 20 | 120 | 7200 | 109.589 | 26.442425 | 0.08675799 | 24.14833 | 0.095 | 2344.4 | 6.37 | 60 | 66.37 | 6 | 20 | 120 | 7200 | 108.4827 | 21.61081 | 0.0959771 | 19.53667 | 0.1061667 | 2615.2 | 6.59 | 60 | 66.59 | 6 | 20 | 120 | 7200 | 108.1243 | 24.18697 | 0.09896381 | 21.79333 | 0.1098333 | 3224 | 5.71 | 60 | 65.71 | 6 | 20 | 120 | 7200 | 109.5724 | 29.42348 | 0.08689697 | 26.86667 | 0.09516667
2709 | 6.37 | 60 | 66.37 | 6 | 20 | 120 | 7200 | 108.4827 | 24.9717125 | 0.0959771 | 22.575 | 0.1061667 | 2920.4 | 5.7 | 60 | 65.7 | 6 | 20 | 120 | 7200 | 109.589 | 26.64865 | 0.08675799 | 24.33667 | 0.095 | 2344.4 | 6.37 | 60 | 66.37 | 6 | 20 | 120 | 7200 | 108.4827 | 21.61081 | 0.0959771 | 19.53667 | 0.1061667 | 2641.2 | 6.59 | 60 | 66.59 | 6 | 20 | 120 | 7200 | 108.1243 | 24.42743 | 0.09896381 | 22.01 | 0.1098333 | 3249 | 5.71 | 60 | 65.71 | 6 | 20 | 120 | 7200 | 109.5724 | 29.6516375 | 0.08689697 | 27.075 | 0.09516667
2709 | 6.37 | 60 | 66.37 | 6 | 20 | 120 | 7200 | 108.4827 | 24.9717125 | 0.0959771 | 22.575 | 0.1061667 | 2920.4 | 5.7 | 60 | 65.7 | 6 | 20 | 120 | 7200 | 109.589 | 26.64865 | 0.08675799 | 24.33667 | 0.095 | 2370.4 | 6.37 | 60 | 66.37 | 6 | 20 | 120 | 7200 | 108.4827 | 21.85048 | 0.0959771 | 19.75333 | 0.1061667 | 2641.2 | 6.59 | 60 | 66.59 | 6 | 20 | 120 | 7200 | 108.1243 | 24.42743 | 0.09896381 | 22.01 | 0.1098333 | 3274.2 | 5.71 | 60 | 65.71 | 6 | 20 | 120 | 7200 | 109.5724 | 29.8816225 | 0.08689697 | 27.285 | 0.09516667
2732.2 | 6.37 | 60 | 66.37 | 6 | 20 | 120 | 7200 | 108.4827 | 25.18557 | 0.0959771 | 22.76833 | 0.1061667 | 2943.2 | 5.7 | 60 | 65.7 | 6 | 20 | 120 | 7200 | 109.589 | 26.8567 | 0.08675799 | 24.52667 | 0.095 | 2397.6 | 6.37 | 60 | 66.37 | 6 | 20 | 120 | 7200 | 108.4827 | 22.10121 | 0.0959771 | 19.98 | 0.1061667 | 2667.2 | 6.81 | 60 | 66.81 | 6 | 20 | 120 | 7200 | 107.7683 | 24.74939 | 0.1019308 | 22.22667 | 0.1135 | 3299 | 5.71 | 60 | 65.71 | 6 | 20 | 120 | 7200 | 109.5724 | 30.10796 | 0.08689697 | 27.49167 | 0.09516667
2755.6 | 6.37 | 60 | 66.37 | 6 | 20 | 120 | 7200 | 108.4827 | 25.40127 | 0.0959771 | 22.96333 | 0.1061667 | 2965 | 5.7 | 60 | 65.7 | 6 | 20 | 120 | 7200 | 109.589 | 27.055625 | 0.08675799 | 24.70833 | 0.095 | 2422.6 | 6.37 | 60 | 66.37 | 6 | 20 | 120 | 7200 | 108.4827 | 22.33166 | 0.0959771 | 20.18833 | 0.1061667 | 2693 | 6.81 | 60 | 66.81 | 6 | 20 | 120 | 7200 | 107.7683 | 24.9888 | 0.1019308 | 22.44167 | 0.1135 | 3323.8 | 5.71 | 60 | 65.71 | 6 | 20 | 120 | 7200 | 109.5724 | 30.33429 | 0.08689697 | 27.69833 | 0.09516667
2779.4 | 6.37 | 60 | 66.37 | 6 | 20 | 120 | 7200 | 108.4827 | 25.62066 | 0.0959771 | 23.16167 | 0.1061667 | 2987.2 | 5.7 | 60 | 65.7 | 6 | 20 | 120 | 7200 | 109.589 | 27.2582 | 0.08675799 | 24.89333 | 0.095 | 2447 | 6.59 | 60 | 66.59 | 6 | 20 | 120 | 7200 | 108.1243 | 22.63135 | 0.09896381 | 20.39167 | 0.1098333 | 2719.2 | 6.81 | 60 | 66.81 | 6 | 20 | 120 | 7200 | 107.7683 | 25.23191 | 0.1019308 | 22.66 | 0.1135 | 3323.8 | 5.71 | 60 | 65.71 | 6 | 20 | 120 | 7200 | 109.5724 | 30.33429 | 0.08689697 | 27.69833 | 0.09516667
2802 | 6.37 | 60 | 66.37 | 6 | 20 | 120 | 7200 | 108.4827 | 25.82899 | 0.0959771 | 23.35 | 0.1061667 | 3008.8 | 5.7 | 60 | 65.7 | 6 | 20 | 120 | 7200 | 109.589 | 27.4553 | 0.08675799 | 25.07333 | 0.095 | 2447 | 6.59 | 60 | 66.59 | 6 | 20 | 120 | 7200 | 108.1243 | 22.63135 | 0.09896381 | 20.39167 | 0.1098333 | 2719.2 | 6.81 | 60 | 66.81 | 6 | 20 | 120 | 7200 | 107.7683 | 25.23191 | 0.1019308 | 22.66 | 0.1135 | 3348.8 | 5.71 | 60 | 65.71 | 6 | 20 | 120 | 7200 | 109.5724 | 30.56245 | 0.08689697 | 27.90667 | 0.09516667
2802 | 6.37 | 60 | 66.37 | 6 | 20 | 120 | 7200 | 108.4827 | 25.82899 | 0.0959771 | 23.35 | 0.1061667 | 3008.8 | 5.92 | 60 | 65.92 | 6 | 20 | 120 | 7200 | 109.2233 | 27.54724 | 0.08980583 | 25.07333 | 0.09866667 | 2471.4 | 6.59 | 60 | 66.59 | 6 | 20 | 120 | 7200 | 108.1243 | 22.8570175 | 0.09896381 | 20.595 | 0.1098333 | 2744.4 | 6.81 | 60 | 66.81 | 6 | 20 | 120 | 7200 | 107.7683 | 25.465745 | 0.1019308 | 22.87 | 0.1135 | 3373.4 | 5.71 | 60 | 65.71 | 6 | 20 | 120 | 7200 | 109.5724 | 30.78696 | 0.08689697 | 28.11167 | 0.09516667
2825 | 6.37 | 60 | 66.37 | 6 | 20 | 120 | 7200 | 108.4827 | 26.04101 | 0.0959771 | 23.54167 | 0.1061667 | 3031 | 5.92 | 60 | 65.92 | 6 | 20 | 120 | 7200 | 109.2233 | 27.75049 | 0.08980583 | 25.25833 | 0.09866667 | 2493.6 | 7.03 | 60 | 67.03 | 6 | 20 | 120 | 7200 | 107.4146 | 23.21472 | 0.1048784 | 20.78 | 0.1171667 | 2769.2 | 6.81 | 60 | 66.81 | 6 | 20 | 120 | 7200 | 107.7683 | 25.69587 | 0.1019308 | 23.07667 | 0.1135 | 3398 | 5.71 | 60 | 65.71 | 6 | 20 | 120 | 7200 | 109.5724 | 31.01147 | 0.08689697 | 28.31667 | 0.09516667
2846.8 | 6.37 | 60 | 66.37 | 6 | 20 | 120 | 7200 | 108.4827 | 26.24196 | 0.0959771 | 23.72333 | 0.1061667 | 3052.6 | 5.92 | 60 | 65.92 | 6 | 20 | 120 | 7200 | 109.2233 | 27.94825 | 0.08980583 | 25.43833 | 0.09866667 | 2514.2 | 7.03 | 60 | 67.03 | 6 | 20 | 120 | 7200 | 107.4146 | 23.4065 | 0.1048784 | 20.95167 | 0.1171667 | 2794 | 6.81 | 60 | 66.81 | 6 | 20 | 120 | 7200 | 107.7683 | 25.92599 | 0.1019308 | 23.28333 | 0.1135 | 3398 | 5.93 | 60 | 65.93 | 6 | 20 | 120 | 7200 | 109.2067 | 31.1153 | 0.08994388 | 28.31667 | 0.09883333
2869.4 | 6.37 | 60 | 66.37 | 6 | 20 | 120 | 7200 | 108.4827 | 26.45029 | 0.0959771 | 23.91167 | 0.1061667 | 3074.6 | 5.92 | 60 | 65.92 | 6 | 20 | 120 | 7200 | 109.2233 | 28.14967 | 0.08980583 | 25.62167 | 0.09866667 | 2514.2 | 7.03 | 60 | 67.03 | 6 | 20 | 120 | 7200 | 107.4146 | 23.4065 | 0.1048784 | 20.95167 | 0.1171667 | 2817.8 | 6.81 | 60 | 66.81 | 6 | 20 | 120 | 7200 | 107.7683 | 26.14684 | 0.1019308 | 23.48167 | 0.1135 | 3423 | 5.93 | 60 | 65.93 | 6 | 20 | 120 | 7200 | 109.2067 | 31.34422 | 0.08994388 | 28.525 | 0.09883333
2869.4 | 6.37 | 60 | 66.37 | 6 | 20 | 120 | 7200 | 108.4827 | 26.45029 | 0.0959771 | 23.91167 | 0.1061667 | 3074.6 | 5.92 | 60 | 65.92 | 6 | 20 | 120 | 7200 | 109.2233 | 28.14967 | 0.08980583 | 25.62167 | 0.09866667 | 2533.2 | 7.03 | 60 | 67.03 | 6 | 20 | 120 | 7200 | 107.4146 | 23.58339 | 0.1048784 | 21.11 | 0.1171667 | 2817.8 | 7.25 | 60 | 67.25 | 6 | 20 | 120 | 7200 | 107.0632 | 26.31903 | 0.1078067 | 23.48167 | 0.1208333 | 3447.8 | 5.93 | 60 | 65.93 | 6 | 20 | 120 | 7200 | 109.2067 | 31.57131 | 0.08994388 | 28.73167 | 0.09883333
2891.6 | 6.59 | 60 | 66.59 | 6 | 20 | 120 | 7200 | 108.1243 | 26.74328 | 0.09896381 | 24.09667 | 0.1098333 | 3096.6 | 5.92 | 60 | 65.92 | 6 | 20 | 120 | 7200 | 109.2233 | 28.35109 | 0.08980583 | 25.805 | 0.09866667 | 2557.2 | 7.03 | 60 | 67.03 | 6 | 20 | 120 | 7200 | 107.4146 | 23.80682 | 0.1048784 | 21.31 | 0.1171667 | 2841.6 | 7.25 | 60 | 67.25 | 6 | 20 | 120 | 7200 | 107.0632 | 26.54133 | 0.1078067 | 23.68 | 0.1208333 | 3472.4 | 5.93 | 60 | 65.93 | 6 | 20 | 120 | 7200 | 109.2067 | 31.79657 | 0.08994388 | 28.93667 | 0.09883333
2913.6 | 6.59 | 60 | 66.59 | 6 | 20 | 120 | 7200 | 108.1243 | 26.94675 | 0.09896381 | 24.28 | 0.1098333 | 3118.2 | 5.92 | 60 | 65.92 | 6 | 20 | 120 | 7200 | 109.2233 | 28.54885 | 0.08980583 | 25.985 | 0.09866667 | 2575.4 | 7.03 | 60 | 67.03 | 6 | 20 | 120 | 7200 | 107.4146 | 23.97626 | 0.1048784 | 21.46167 | 0.1171667 | 2865.6 | 7.25 | 60 | 67.25 | 6 | 20 | 120 | 7200 | 107.0632 | 26.7655 | 0.1078067 | 23.88 | 0.1208333 | 3496.6 | 5.93 | 60 | 65.93 | 6 | 20 | 120 | 7200 | 109.2067 | 32.01817 | 0.08994388 | 29.13833 | 0.09883333
2935.8 | 6.59 | 60 | 66.59 | 6 | 20 | 120 | 7200 | 108.1243 | 27.1520725 | 0.09896381 | 24.465 | 0.1098333 | 3138.8 | 5.92 | 60 | 65.92 | 6 | 20 | 120 | 7200 | 109.2233 | 28.73746 | 0.08980583 | 26.15667 | 0.09866667 | 2590 | 7.03 | 60 | 67.03 | 6 | 20 | 120 | 7200 | 107.4146 | 24.11218 | 0.1048784 | 21.58333 | 0.1171667 | 2889.2 | 7.25 | 60 | 67.25 | 6 | 20 | 120 | 7200 | 107.0632 | 26.98593 | 0.1078067 | 24.07667 | 0.1208333 | 3496.6 | 5.93 | 60 | 65.93 | 6 | 20 | 120 | 7200 | 109.2067 | 32.01817 | 0.08994388 | 29.13833 | 0.09883333
2957.8 | 6.59 | 60 | 66.59 | 6 | 20 | 120 | 7200 | 108.1243 | 27.35554 | 0.09896381 | 24.64833 | 0.1098333 | 3159.8 | 5.92 | 60 | 65.92 | 6 | 20 | 120 | 7200 | 109.2233 | 28.92972 | 0.08980583 | 26.33167 | 0.09866667 | 2590 | 7.03 | 60 | 67.03 | 6 | 20 | 120 | 7200 | 107.4146 | 24.11218 | 0.1048784 | 21.58333 | 0.1171667 | 2889.2 | 7.25 | 60 | 67.25 | 6 | 20 | 120 | 7200 | 107.0632 | 26.98593 | 0.1078067 | 24.07667 | 0.1208333 | 3521 | 6.15 | 60 | 66.15 | 6 | 20 | 120 | 7200 | 108.8435 | 32.3491875 | 0.09297052 | 29.34167 | 0.1025
2957.8 | 6.59 | 60 | 66.59 | 6 | 20 | 120 | 7200 | 108.1243 | 27.35554 | 0.09896381 | 24.64833 | 0.1098333 | 3159.8 | 5.92 | 60 | 65.92 | 6 | 20 | 120 | 7200 | 109.2233 | 28.92972 | 0.08980583 | 26.33167 | 0.09866667 | 2259.2 | 7.03 | 60 | 67.03 | 6 | 20 | 120 | 7200 | 107.4146 | 21.03252 | 0.1048784 | 18.82667 | 0.1171667 | 2913.6 | 7.25 | 60 | 67.25 | 6 | 20 | 120 | 7200 | 107.0632 | 27.21383 | 0.1078067 | 24.28 | 0.1208333 | 3544.8 | 6.15 | 60 | 66.15 | 6 | 20 | 120 | 7200 | 108.8435 | 32.56785 | 0.09297052 | 29.54 | 0.1025
2979.6 | 6.59 | 60 | 66.59 | 6 | 20 | 120 | 7200 | 108.1243 | 27.55716 | 0.09896381 | 24.83 | 0.1098333 | 3179.8 | 5.92 | 60 | 65.92 | 6 | 20 | 120 | 7200 | 109.2233 | 29.11284 | 0.08980583 | 26.49833 | 0.09866667 | 2300.6 | 7.03 | 60 | 67.03 | 6 | 20 | 120 | 7200 | 107.4146 | 21.41795 | 0.1048784 | 19.17167 | 0.1171667 | 2936.8 | 7.25 | 60 | 67.25 | 6 | 20 | 120 | 7200 | 107.0632 | 27.43053 | 0.1078067 | 24.47333 | 0.1208333 | 3569.2 | 6.15 | 60 | 66.15 | 6 | 20 | 120 | 7200 | 108.8435 | 32.792025 | 0.09297052 | 29.74333 | 0.1025
3001.2 | 6.59 | 60 | 66.59 | 6 | 20 | 120 | 7200 | 108.1243 | 27.75693 | 0.09896381 | 25.01 | 0.1098333 | 3198.8 | 5.92 | 60 | 65.92 | 6 | 20 | 120 | 7200 | 109.2233 | 29.28679 | 0.08980583 | 26.65667 | 0.09866667 | 2356.8 | 7.03 | 60 | 67.03 | 6 | 20 | 120 | 7200 | 107.4146 | 21.94115 | 0.1048784 | 19.64 | 0.1171667 | 2960 | 7.25 | 60 | 67.25 | 6 | 20 | 120 | 7200 | 107.0632 | 27.64722 | 0.1078067 | 24.66667 | 0.1208333 | 3593.4 | 6.15 | 60 | 66.15 | 6 | 20 | 120 | 7200 | 108.8435 | 33.0143625 | 0.09297052 | 29.945 | 0.1025
3023 | 6.59 | 60 | 66.59 | 6 | 20 | 120 | 7200 | 108.1243 | 27.95855 | 0.09896381 | 25.19167 | 0.1098333 | 3217.4 | 5.92 | 60 | 65.92 | 6 | 20 | 120 | 7200 | 109.2233 | 29.45708 | 0.08980583 | 26.81167 | 0.09866667 | 2410.8 | 7.25 | 60 | 67.25 | 6 | 20 | 120 | 7200 | 107.0632 | 22.51754 | 0.1078067 | 20.09 | 0.1208333 | 2983.2 | 7.25 | 60 | 67.25 | 6 | 20 | 120 | 7200 | 107.0632 | 27.86392 | 0.1078067 | 24.86 | 0.1208333 | 3593.4 | 6.15 | 60 | 66.15 | 6 | 20 | 120 | 7200 | 108.8435 | 33.0143625 | 0.09297052 | 29.945 | 0.1025
3023 | 6.59 | 60 | 66.59 | 6 | 20 | 120 | 7200 | 108.1243 | 27.95855 | 0.09896381 | 25.19167 | 0.1098333 | 3217.4 | 5.92 | 60 | 65.92 | 6 | 20 | 120 | 7200 | 109.2233 | 29.45708 | 0.08980583 | 26.81167 | 0.09866667 | 2410.8 | 7.25 | 60 | 67.25 | 6 | 20 | 120 | 7200 | 107.0632 | 22.51754 | 0.1078067 | 20.09 | 0.1208333 | 2983.2 | 7.25 | 60 | 67.25 | 6 | 20 | 120 | 7200 | 107.0632 | 27.86392 | 0.1078067 | 24.86 | 0.1208333 | 3617.6 | 6.15 | 60 | 66.15 | 6 | 20 | 120 | 7200 | 108.8435 | 33.2367 | 0.09297052 | 30.14667 | 0.1025
3044.4 | 6.59 | 60 | 66.59 | 6 | 20 | 120 | 7200 | 108.1243 | 28.15647 | 0.09896381 | 25.37 | 0.1098333 | 3235 | 5.92 | 60 | 65.92 | 6 | 20 | 120 | 7200 | 109.2233 | 29.61822 | 0.08980583 | 26.95833 | 0.09866667 | 2458.8 | 7.25 | 60 | 67.25 | 6 | 20 | 120 | 7200 | 107.0632 | 22.965875 | 0.1078067 | 20.49 | 0.1208333 | 3005.8 | 7.25 | 60 | 67.25 | 6 | 20 | 120 | 7200 | 107.0632 | 28.07501 | 0.1078067 | 25.04833 | 0.1208333 | 3642 | 6.15 | 60 | 66.15 | 6 | 20 | 120 | 7200 | 108.8435 | 33.460875 | 0.09297052 | 30.35 | 0.1025
3066 | 6.59 | 60 | 66.59 | 6 | 20 | 120 | 7200 | 108.1243 | 28.35624 | 0.09896381 | 25.55 | 0.1098333 | 3253.6 | 5.92 | 60 | 65.92 | 6 | 20 | 120 | 7200 | 109.2233 | 29.78852 | 0.08980583 | 27.11333 | 0.09866667 | 2506 | 7.25 | 60 | 67.25 | 6 | 20 | 120 | 7200 | 107.0632 | 23.40674 | 0.1078067 | 20.88333 | 0.1208333 | 3028.8 | 7.25 | 60 | 67.25 | 6 | 20 | 120 | 7200 | 107.0632 | 28.28983 | 0.1078067 | 25.24 | 0.1208333 | 3666.2 | 6.15 | 60 | 66.15 | 6 | 20 | 120 | 7200 | 108.8435 | 33.6832125 | 0.09297052 | 30.55167 | 0.1025
3087.4 | 6.59 | 60 | 66.59 | 6 | 20 | 120 | 7200 | 108.1243 | 28.55416 | 0.09896381 | 25.72833 | 0.1098333 | 3272.2 | 5.92 | 60 | 65.92 | 6 | 20 | 120 | 7200 | 109.2233 | 29.95881 | 0.08980583 | 27.26833 | 0.09866667 | 2550 | 7.25 | 60 | 67.25 | 6 | 20 | 120 | 7200 | 107.0632 | 23.81771 | 0.1078067 | 21.25 | 0.1208333 | 3051.4 | 7.25 | 60 | 67.25 | 6 | 20 | 120 | 7200 | 107.0632 | 28.50092 | 0.1078067 | 25.42833 | 0.1208333 | 3666.2 | 6.15 | 60 | 66.15 | 6 | 20 | 120 | 7200 | 108.8435 | 33.6832125 | 0.09297052 | 30.55167 | 0.1025
3108.6 | 6.59 | 60 | 66.59 | 6 | 20 | 120 | 7200 | 108.1243 | 28.7502325 | 0.09896381 | 25.905 | 0.1098333 | 3290.6 | 6.36 | 60 | 66.36 | 6 | 20 | 120 | 7200 | 108.4991 | 30.32836 | 0.09584087 | 27.42167 | 0.106 | 2550 | 7.25 | 60 | 67.25 | 6 | 20 | 120 | 7200 | 107.0632 | 23.81771 | 0.1078067 | 21.25 | 0.1208333 | 3051.4 | 7.25 | 60 | 67.25 | 6 | 20 | 120 | 7200 | 107.0632 | 28.50092 | 0.1078067 | 25.42833 | 0.1208333 | 3690 | 6.36 | 60 | 66.36 | 6 | 20 | 120 | 7200 | 108.4991 | 34.0095 | 0.09584087 | 30.75 | 0.106
3108.6 | 7.03 | 60 | 67.03 | 6 | 20 | 120 | 7200 | 107.4146 | 28.9402025 | 0.1048784 | 25.905 | 0.1171667 | 3290.6 | 6.36 | 60 | 66.36 | 6 | 20 | 120 | 7200 | 108.4991 | 30.32836 | 0.09584087 | 27.42167 | 0.106 | 2590 | 7.25 | 60 | 67.25 | 6 | 20 | 120 | 7200 | 107.0632 | 24.19132 | 0.1078067 | 21.58333 | 0.1208333 | 3074 | 7.25 | 60 | 67.25 | 6 | 20 | 120 | 7200 | 107.0632 | 28.71201 | 0.1078067 | 25.61667 | 0.1208333 | 3712.8 | 6.36 | 60 | 66.36 | 6 | 20 | 120 | 7200 | 108.4991 | 34.21964 | 0.09584087 | 30.94 | 0.106
3129.6 | 7.03 | 60 | 67.03 | 6 | 20 | 120 | 7200 | 107.4146 | 29.13571 | 0.1048784 | 26.08 | 0.1171667 | 3309 | 6.36 | 60 | 66.36 | 6 | 20 | 120 | 7200 | 108.4991 | 30.49795 | 0.09584087 | 27.575 | 0.106 | 2625 | 7.25 | 60 | 67.25 | 6 | 20 | 120 | 7200 | 107.0632 | 24.51823 | 0.1078067 | 21.875 | 0.1208333 | 3096.4 | 7.25 | 60 | 67.25 | 6 | 20 | 120 | 7200 | 107.0632 | 28.92124 | 0.1078067 | 25.80333 | 0.1208333 | 3734.8 | 6.36 | 60 | 66.36 | 6 | 20 | 120 | 7200 | 108.4991 | 34.42241 | 0.09584087 | 31.12333 | 0.106
3150.4 | 7.03 | 60 | 67.03 | 6 | 20 | 120 | 7200 | 107.4146 | 29.32935 | 0.1048784 | 26.25333 | 0.1171667 | 3327 | 6.58 | 60 | 66.58 | 6 | 20 | 120 | 7200 | 108.1406 | 30.76551 | 0.09882848 | 27.725 | 0.1096667 | 2638.8 | 7.25 | 60 | 67.25 | 6 | 20 | 120 | 7200 | 107.0632 | 24.647125 | 0.1078067 | 21.99 | 0.1208333 | 3118.8 | 7.25 | 60 | 67.25 | 6 | 20 | 120 | 7200 | 107.0632 | 29.13046 | 0.1078067 | 25.99 | 0.1208333 | 3757.4 | 6.36 | 60 | 66.36 | 6 | 20 | 120 | 7200 | 108.4991 | 34.6307 | 0.09584087 | 31.31167 | 0.106
3171.4 | 7.03 | 60 | 67.03 | 6 | 20 | 120 | 7200 | 107.4146 | 29.52485 | 0.1048784 | 26.42833 | 0.1171667 | 3344.4 | 6.58 | 60 | 66.58 | 6 | 20 | 120 | 7200 | 108.1406 | 30.92641 | 0.09882848 | 27.87 | 0.1096667 | 2677.6 | 7.9 | 60 | 67.9 | 6 | 20 | 120 | 7200 | 106.0383 | 25.25126 | 0.1163476 | 22.31333 | 0.1316667 | 3140.8 | 7.25 | 60 | 67.25 | 6 | 20 | 120 | 7200 | 107.0632 | 29.33594 | 0.1078067 | 26.17333 | 0.1208333 | 3757.4 | 6.36 | 60 | 66.36 | 6 | 20 | 120 | 7200 | 108.4991 | 34.6307 | 0.09584087 | 31.31167 | 0.106
3171.4 | 7.03 | 60 | 67.03 | 6 | 20 | 120 | 7200 | 107.4146 | 29.52485 | 0.1048784 | 26.42833 | 0.1171667 | 3361.8 | 6.58 | 60 | 66.58 | 6 | 20 | 120 | 7200 | 108.1406 | 31.08731 | 0.09882848 | 28.015 | 0.1096667 | 2677.6 | 7.9 | 60 | 67.9 | 6 | 20 | 120 | 7200 | 106.0383 | 25.25126 | 0.1163476 | 22.31333 | 0.1316667 | 3140.8 | 7.47 | 60 | 67.47 | 6 | 20 | 120 | 7200 | 106.7141 | 29.43191 | 0.1107159 | 26.17333 | 0.1245 | 3779.8 | 6.36 | 60 | 66.36 | 6 | 20 | 120 | 7200 | 108.4991 | 34.83716 | 0.09584087 | 31.49833 | 0.106
3192.4 | 7.03 | 60 | 67.03 | 6 | 20 | 120 | 7200 | 107.4146 | 29.72036 | 0.1048784 | 26.60333 | 0.1171667 | 3361.8 | 6.58 | 60 | 66.58 | 6 | 20 | 120 | 7200 | 108.1406 | 31.08731 | 0.09882848 | 28.015 | 0.1096667 | 2695 | 7.9 | 60 | 67.9 | 6 | 20 | 120 | 7200 | 106.0383 | 25.41535 | 0.1163476 | 22.45833 | 0.1316667 | 3162.2 | 7.47 | 60 | 67.47 | 6 | 20 | 120 | 7200 | 106.7141 | 29.63245 | 0.1107159 | 26.35167 | 0.1245 | 3802.6 | 6.36 | 60 | 66.36 | 6 | 20 | 120 | 7200 | 108.4991 | 35.0473 | 0.09584087 | 31.68833 | 0.106
3212.8 | 7.25 | 60 | 67.25 | 6 | 20 | 120 | 7200 | 107.0632 | 30.00844 | 0.1078067 | 26.77333 | 0.1208333 | 3379.4 | 6.58 | 60 | 66.58 | 6 | 20 | 120 | 7200 | 108.1406 | 31.25006 | 0.09882848 | 28.16167 | 0.1096667 | 2460.2 | 7.9 | 60 | 67.9 | 6 | 20 | 120 | 7200 | 106.0383 | 23.20105 | 0.1163476 | 20.50167 | 0.1316667 | 3184 | 7.47 | 60 | 67.47 | 6 | 20 | 120 | 7200 | 106.7141 | 29.83673 | 0.1107159 | 26.53333 | 0.1245 | 3825 | 6.36 | 60 | 66.36 | 6 | 20 | 120 | 7200 | 108.4991 | 35.25375 | 0.09584087 | 31.875 | 0.106
3233.2 | 7.25 | 60 | 67.25 | 6 | 20 | 120 | 7200 | 107.0632 | 30.19899 | 0.1078067 | 26.94333 | 0.1208333 | 3396.8 | 6.58 | 60 | 66.58 | 6 | 20 | 120 | 7200 | 108.1406 | 31.41096 | 0.09882848 | 28.30667 | 0.1096667 | 2498.2 | 7.9 | 60 | 67.9 | 6 | 20 | 120 | 7200 | 106.0383 | 23.55941 | 0.1163476 | 20.81833 | 0.1316667 | 3205.6 | 7.47 | 60 | 67.47 | 6 | 20 | 120 | 7200 | 106.7141 | 30.03914 | 0.1107159 | 26.71333 | 0.1245 | 3825 | 6.36 | 60 | 66.36 | 6 | 20 | 120 | 7200 | 108.4991 | 35.25375 | 0.09584087 | 31.875 | 0.106
3253 | 7.25 | 60 | 67.25 | 6 | 20 | 120 | 7200 | 107.0632 | 30.38392 | 0.1078067 | 27.10833 | 0.1208333 | 3413.4 | 6.58 | 60 | 66.58 | 6 | 20 | 120 | 7200 | 108.1406 | 31.56447 | 0.09882848 | 28.445 | 0.1096667 | 2498.2 | 7.9 | 60 | 67.9 | 6 | 20 | 120 | 7200 | 106.0383 | 23.55941 | 0.1163476 | 20.81833 | 0.1316667 | 3227.2 | 7.9 | 60 | 67.9 | 6 | 20 | 120 | 7200 | 106.0383 | 30.43429 | 0.1163476 | 26.89333 | 0.1316667 | 3847.8 | 6.36 | 60 | 66.36 | 6 | 20 | 120 | 7200 | 108.4991 | 35.46389 | 0.09584087 | 32.065 | 0.106
3253 | 7.25 | 60 | 67.25 | 6 | 20 | 120 | 7200 | 107.0632 | 30.38392 | 0.1078067 | 27.10833 | 0.1208333 | 3413.4 | 6.58 | 60 | 66.58 | 6 | 20 | 120 | 7200 | 108.1406 | 31.56447 | 0.09882848 | 28.445 | 0.1096667 | 2551.8 | 7.9 | 60 | 67.9 | 6 | 20 | 120 | 7200 | 106.0383 | 24.06489 | 0.1163476 | 21.265 | 0.1316667 | 3227.2 | 7.9 | 60 | 67.9 | 6 | 20 | 120 | 7200 | 106.0383 | 30.43429 | 0.1163476 | 26.89333 | 0.1316667 | 3870.6 | 6.36 | 60 | 66.36 | 6 | 20 | 120 | 7200 | 108.4991 | 35.67403 | 0.09584087 | 32.255 | 0.106
3273 | 7.25 | 60 | 67.25 | 6 | 20 | 120 | 7200 | 107.0632 | 30.57073 | 0.1078067 | 27.275 | 0.1208333 | 3430.2 | 6.58 | 60 | 66.58 | 6 | 20 | 120 | 7200 | 108.1406 | 31.71982 | 0.09882848 | 28.585 | 0.1096667 | 2602.6 | 7.9 | 60 | 67.9 | 6 | 20 | 120 | 7200 | 106.0383 | 24.54396 | 0.1163476 | 21.68833 | 0.1316667 | 3248.4 | 7.9 | 60 | 67.9 | 6 | 20 | 120 | 7200 | 106.0383 | 30.63422 | 0.1163476 | 27.07 | 0.1316667 | 3894 | 6.36 | 60 | 66.36 | 6 | 20 | 120 | 7200 | 108.4991 | 35.8897 | 0.09584087 | 32.45 | 0.106
3293 | 7.25 | 60 | 67.25 | 6 | 20 | 120 | 7200 | 107.0632 | 30.75753 | 0.1078067 | 27.44167 | 0.1208333 | 3446.8 | 6.58 | 60 | 66.58 | 6 | 20 | 120 | 7200 | 108.1406 | 31.87333 | 0.09882848 | 28.72333 | 0.1096667 | 2650.4 | 7.9 | 60 | 67.9 | 6 | 20 | 120 | 7200 | 106.0383 | 24.99474 | 0.1163476 | 22.08667 | 0.1316667 | 3269.4 | 7.9 | 60 | 67.9 | 6 | 20 | 120 | 7200 | 106.0383 | 30.83226 | 0.1163476 | 27.245 | 0.1316667 | 3915.8 | 6.36 | 60 | 66.36 | 6 | 20 | 120 | 7200 | 108.4991 | 36.09062 | 0.09584087 | 32.63167 | 0.106
3312.4 | 7.25 | 60 | 67.25 | 6 | 20 | 120 | 7200 | 107.0632 | 30.93874 | 0.1078067 | 27.60333 | 0.1208333 | 3463.6 | 6.58 | 60 | 66.58 | 6 | 20 | 120 | 7200 | 108.1406 | 32.02868 | 0.09882848 | 28.86333 | 0.1096667 | 2694.2 | 7.9 | 60 | 67.9 | 6 | 20 | 120 | 7200 | 106.0383 | 25.4078 | 0.1163476 | 22.45167 | 0.1316667 | 3291 | 7.9 | 60 | 67.9 | 6 | 20 | 120 | 7200 | 106.0383 | 31.03596 | 0.1163476 | 27.425 | 0.1316667 | 3915.8 | 6.36 | 60 | 66.36 | 6 | 20 | 120 | 7200 | 108.4991 | 36.09062 | 0.09584087 | 32.63167 | 0.106
3312.4 | 7.25 | 60 | 67.25 | 6 | 20 | 120 | 7200 | 107.0632 | 30.93874 | 0.1078067 | 27.60333 | 0.1208333 | 3479.6 | 6.58 | 60 | 66.58 | 6 | 20 | 120 | 7200 | 108.1406 | 32.17663 | 0.09882848 | 28.99667 | 0.1096667 | 2694.2 | 7.9 | 60 | 67.9 | 6 | 20 | 120 | 7200 | 106.0383 | 25.4078 | 0.1163476 | 22.45167 | 0.1316667 | 3291 | 7.9 | 60 | 67.9 | 6 | 20 | 120 | 7200 | 106.0383 | 31.03596 | 0.1163476 | 27.425 | 0.1316667 | 3937.2 | 6.58 | 60 | 66.58 | 6 | 20 | 120 | 7200 | 108.1406 | 36.40816 | 0.09882848 | 32.81 | 0.1096667
3332.2 | 7.25 | 60 | 67.25 | 6 | 20 | 120 | 7200 | 107.0632 | 31.12367 | 0.1078067 | 27.76833 | 0.1208333 | 3479.6 | 6.58 | 60 | 66.58 | 6 | 20 | 120 | 7200 | 108.1406 | 32.17663 | 0.09882848 | 28.99667 | 0.1096667 | 2733.6 | 7.9 | 60 | 67.9 | 6 | 20 | 120 | 7200 | 106.0383 | 25.77937 | 0.1163476 | 22.78 | 0.1316667 | 3312.2 | 7.9 | 60 | 67.9 | 6 | 20 | 120 | 7200 | 106.0383 | 31.23589 | 0.1163476 | 27.60167 | 0.1316667 | 3958.2 | 6.58 | 60 | 66.58 | 6 | 20 | 120 | 7200 | 108.1406 | 36.602355 | 0.09882848 | 32.985 | 0.1096667
3351.8 | 7.25 | 60 | 67.25 | 6 | 20 | 120 | 7200 | 107.0632 | 31.30674 | 0.1078067 | 27.93167 | 0.1208333 | 3496.2 | 6.58 | 60 | 66.58 | 6 | 20 | 120 | 7200 | 108.1406 | 32.33014 | 0.09882848 | 29.135 | 0.1096667 | 2761.4 | 7.9 | 60 | 67.9 | 6 | 20 | 120 | 7200 | 106.0383 | 26.04154 | 0.1163476 | 23.01167 | 0.1316667 | 3333.6 | 7.9 | 60 | 67.9 | 6 | 20 | 120 | 7200 | 106.0383 | 31.4377 | 0.1163476 | 27.78 | 0.1316667 | 3979.2 | 6.58 | 60 | 66.58 | 6 | 20 | 120 | 7200 | 108.1406 | 36.79655 | 0.09882848 | 33.16 | 0.1096667
3370.8 | 7.25 | 60 | 67.25 | 6 | 20 | 120 | 7200 | 107.0632 | 31.48421 | 0.1078067 | 28.09 | 0.1208333 | 3512.6 | 6.58 | 60 | 66.58 | 6 | 20 | 120 | 7200 | 108.1406 | 32.48179 | 0.09882848 | 29.27167 | 0.1096667 | 2793.6 | 7.9 | 60 | 67.9 | 6 | 20 | 120 | 7200 | 106.0383 | 26.3452 | 0.1163476 | 23.28 | 0.1316667 | 3353.8 | 7.9 | 60 | 67.9 | 6 | 20 | 120 | 7200 | 106.0383 | 31.6282 | 0.1163476 | 27.94833 | 0.1316667 | 3979.2 | 6.58 | 60 | 66.58 | 6 | 20 | 120 | 7200 | 108.1406 | 36.79655 | 0.09882848 | 33.16 | 0.1096667
3390 | 7.25 | 60 | 67.25 | 6 | 20 | 120 | 7200 | 107.0632 | 31.66354 | 0.1078067 | 28.25 | 0.1208333 | 3529 | 6.58 | 60 | 66.58 | 6 | 20 | 120 | 7200 | 108.1406 | 32.63345 | 0.09882848 | 29.40833 | 0.1096667 | 2793.6 | 7.9 | 60 | 67.9 | 6 | 20 | 120 | 7200 | 106.0383 | 26.3452 | 0.1163476 | 23.28 | 0.1316667 | 3374.6 | 7.9 | 60 | 67.9 | 6 | 20 | 120 | 7200 | 106.0383 | 31.82435 | 0.1163476 | 28.12167 | 0.1316667 | 4000.2 | 6.58 | 60 | 66.58 | 6 | 20 | 120 | 7200 | 108.1406 | 36.99074 | 0.09882848 | 33.335 | 0.1096667
3390 | 7.25 | 60 | 67.25 | 6 | 20 | 120 | 7200 | 107.0632 | 31.66354 | 0.1078067 | 28.25 | 0.1208333 | 3529 | 6.58 | 60 | 66.58 | 6 | 20 | 120 | 7200 | 108.1406 | 32.63345 | 0.09882848 | 29.40833 | 0.1096667 | 2822.8 | 7.9 | 60 | 67.9 | 6 | 20 | 120 | 7200 | 106.0383 | 26.62057 | 0.1163476 | 23.52333 | 0.1316667 | 3374.6 | 8.12 | 60 | 68.12 | 6 | 20 | 120 | 7200 | 105.6958 | 31.92747 | 0.1192014 | 28.12167 | 0.1353333 | 4021 | 6.58 | 60 | 66.58 | 6 | 20 | 120 | 7200 | 108.1406 | 37.18308 | 0.09882848 | 33.50833 | 0.1096667
3408.8 | 7.25 | 60 | 67.25 | 6 | 20 | 120 | 7200 | 107.0632 | 31.83914 | 0.1078067 | 28.40667 | 0.1208333 | 3544.8 | 6.58 | 60 | 66.58 | 6 | 20 | 120 | 7200 | 108.1406 | 32.77955 | 0.09882848 | 29.54 | 0.1096667 | 2849.6 | 7.9 | 60 | 67.9 | 6 | 20 | 120 | 7200 | 106.0383 | 26.87331 | 0.1163476 | 23.74667 | 0.1316667 | 3395 | 8.12 | 60 | 68.12 | 6 | 20 | 120 | 7200 | 105.6958 | 32.12047 | 0.1192014 | 28.29167 | 0.1353333 | 4041.4 | 6.8 | 60 | 66.8 | 6 | 20 | 120 | 7200 | 107.7844 | 37.49521 | 0.1017964 | 33.67833 | 0.1133333
3427.8 | 7.25 | 60 | 67.25 | 6 | 20 | 120 | 7200 | 107.0632 | 32.0166 | 0.1078067 | 28.565 | 0.1208333 | 3561.2 | 6.58 | 60 | 66.58 | 6 | 20 | 120 | 7200 | 108.1406 | 32.93121 | 0.09882848 | 29.67667 | 0.1096667 | 2877 | 7.9 | 60 | 67.9 | 6 | 20 | 120 | 7200 | 106.0383 | 27.13171 | 0.1163476 | 23.975 | 0.1316667 | 3415.4 | 8.12 | 60 | 68.12 | 6 | 20 | 120 | 7200 | 105.6958 | 32.31348 | 0.1192014 | 28.46167 | 0.1353333 | 4062 | 6.8 | 60 | 66.8 | 6 | 20 | 120 | 7200 | 107.7844 | 37.68633 | 0.1017964 | 33.85 | 0.1133333
3446.4 | 7.25 | 60 | 67.25 | 6 | 20 | 120 | 7200 | 107.0632 | 32.19033 | 0.1078067 | 28.72 | 0.1208333 | 3577.4 | 6.8 | 60 | 66.8 | 6 | 20 | 120 | 7200 | 107.7844 | 33.19032 | 0.1017964 | 29.81167 | 0.1133333 | 2903.4 | 7.9 | 60 | 67.9 | 6 | 20 | 120 | 7200 | 106.0383 | 27.380675 | 0.1163476 | 24.195 | 0.1316667 | 3435.6 | 8.12 | 60 | 68.12 | 6 | 20 | 120 | 7200 | 105.6958 | 32.50459 | 0.1192014 | 28.63 | 0.1353333 | 4062 | 6.8 | 60 | 66.8 | 6 | 20 | 120 | 7200 | 107.7844 | 37.68633 | 0.1017964 | 33.85 | 0.1133333
3446.4 | 7.25 | 60 | 67.25 | 6 | 20 | 120 | 7200 | 107.0632 | 32.19033 | 0.1078067 | 28.72 | 0.1208333 | 3592.8 | 7.02 | 60 | 67.02 | 6 | 20 | 120 | 7200 | 107.4306 | 33.44298 | 0.1047449 | 29.94 | 0.117 | 2903.4 | 7.9 | 60 | 67.9 | 6 | 20 | 120 | 7200 | 106.0383 | 27.380675 | 0.1163476 | 24.195 | 0.1316667 | 3435.6 | 8.12 | 60 | 68.12 | 6 | 20 | 120 | 7200 | 105.6958 | 32.50459 | 0.1192014 | 28.63 | 0.1353333 | 4082.4 | 6.8 | 60 | 66.8 | 6 | 20 | 120 | 7200 | 107.7844 | 37.8756 | 0.1017964 | 34.02 | 0.1133333
3464.4 | 7.25 | 60 | 67.25 | 6 | 20 | 120 | 7200 | 107.0632 | 32.35846 | 0.1078067 | 28.87 | 0.1208333 | 3592.8 | 7.02 | 60 | 67.02 | 6 | 20 | 120 | 7200 | 107.4306 | 33.44298 | 0.1047449 | 29.94 | 0.117 | 2928 | 7.9 | 60 | 67.9 | 6 | 20 | 120 | 7200 | 106.0383 | 27.61267 | 0.1163476 | 24.4 | 0.1316667 | 3455.4 | 8.12 | 60 | 68.12 | 6 | 20 | 120 | 7200 | 105.6958 | 32.69192 | 0.1192014 | 28.795 | 0.1353333 | 4102.2 | 6.8 | 60 | 66.8 | 6 | 20 | 120 | 7200 | 107.7844 | 38.0593 | 0.1017964 | 34.185 | 0.1133333
3482.8 | 7.25 | 60 | 67.25 | 6 | 20 | 120 | 7200 | 107.0632 | 32.53032 | 0.1078067 | 29.02333 | 0.1208333 | 3608.6 | 7.02 | 60 | 67.02 | 6 | 20 | 120 | 7200 | 107.4306 | 33.59005 | 0.1047449 | 30.07167 | 0.117 | 2952.8 | 7.9 | 60 | 67.9 | 6 | 20 | 120 | 7200 | 106.0383 | 27.84654 | 0.1163476 | 24.60667 | 0.1316667 | 3475.4 | 8.12 | 60 | 68.12 | 6 | 20 | 120 | 7200 | 105.6958 | 32.88115 | 0.1192014 | 28.96167 | 0.1353333 | 4121.8 | 6.8 | 60 | 66.8 | 6 | 20 | 120 | 7200 | 107.7844 | 38.24114 | 0.1017964 | 34.34833 | 0.1133333
3500.6 | 7.25 | 60 | 67.25 | 6 | 20 | 120 | 7200 | 107.0632 | 32.69658 | 0.1078067 | 29.17167 | 0.1208333 | 3623.6 | 7.02 | 60 | 67.02 | 6 | 20 | 120 | 7200 | 107.4306 | 33.72968 | 0.1047449 | 30.19667 | 0.117 | 2976.8 | 7.9 | 60 | 67.9 | 6 | 20 | 120 | 7200 | 106.0383 | 28.07288 | 0.1163476 | 24.80667 | 0.1316667 | 3495.2 | 8.12 | 60 | 68.12 | 6 | 20 | 120 | 7200 | 105.6958 | 33.06848 | 0.1192014 | 29.12667 | 0.1353333 | 4121.8 | 7.02 | 60 | 67.02 | 6 | 20 | 120 | 7200 | 107.4306 | 38.36709 | 0.1047449 | 34.34833 | 0.117
3518.8 | 7.25 | 60 | 67.25 | 6 | 20 | 120 | 7200 | 107.0632 | 32.86657 | 0.1078067 | 29.32333 | 0.1208333 | 3639.2 | 7.02 | 60 | 67.02 | 6 | 20 | 120 | 7200 | 107.4306 | 33.87489 | 0.1047449 | 30.32667 | 0.117 | 2976.8 | 7.9 | 60 | 67.9 | 6 | 20 | 120 | 7200 | 106.0383 | 28.07288 | 0.1163476 | 24.80667 | 0.1316667 | 3514.2 | 8.12 | 60 | 68.12 | 6 | 20 | 120 | 7200 | 105.6958 | 33.24824 | 0.1192014 | 29.285 | 0.1353333 | 4140.6 | 7.02 | 60 | 67.02 | 6 | 20 | 120 | 7200 | 107.4306 | 38.542085 | 0.1047449 | 34.505 | 0.117
3518.8 | 7.25 | 60 | 67.25 | 6 | 20 | 120 | 7200 | 107.0632 | 32.86657 | 0.1078067 | 29.32333 | 0.1208333 | 3639.2 | 7.02 | 60 | 67.02 | 6 | 20 | 120 | 7200 | 107.4306 | 33.87489 | 0.1047449 | 30.32667 | 0.117 | 3000 | 7.9 | 60 | 67.9 | 6 | 20 | 120 | 7200 | 106.0383 | 28.29167 | 0.1163476 | 25 | 0.1316667 | 3514.2 | 8.12 | 60 | 68.12 | 6 | 20 | 120 | 7200 | 105.6958 | 33.24824 | 0.1192014 | 29.285 | 0.1353333 | 4159.2 | 7.02 | 60 | 67.02 | 6 | 20 | 120 | 7200 | 107.4306 | 38.71522 | 0.1047449 | 34.66 | 0.117
3537.4 | 7.25 | 60 | 67.25 | 6 | 20 | 120 | 7200 | 107.0632 | 33.0403 | 0.1078067 | 29.47833 | 0.1208333 | 3654.2 | 7.02 | 60 | 67.02 | 6 | 20 | 120 | 7200 | 107.4306 | 34.01451 | 0.1047449 | 30.45167 | 0.117 | 3022.4 | 7.9 | 60 | 67.9 | 6 | 20 | 120 | 7200 | 106.0383 | 28.50291 | 0.1163476 | 25.18667 | 0.1316667 | 3533.4 | 8.12 | 60 | 68.12 | 6 | 20 | 120 | 7200 | 105.6958 | 33.42989 | 0.1192014 | 29.445 | 0.1353333 | 4177.8 | 7.02 | 60 | 67.02 | 6 | 20 | 120 | 7200 | 107.4306 | 38.888355 | 0.1047449 | 34.815 | 0.117
3555.4 | 7.47 | 60 | 67.47 | 6 | 20 | 120 | 7200 | 106.7141 | 33.31706 | 0.1107159 | 29.62833 | 0.1245 | 3669.8 | 7.02 | 60 | 67.02 | 6 | 20 | 120 | 7200 | 107.4306 | 34.15972 | 0.1047449 | 30.58167 | 0.117 | 3044.2 | 7.9 | 60 | 67.9 | 6 | 20 | 120 | 7200 | 106.0383 | 28.7085 | 0.1163476 | 25.36833 | 0.1316667 | 3551.6 | 8.12 | 60 | 68.12 | 6 | 20 | 120 | 7200 | 105.6958 | 33.60208 | 0.1192014 | 29.59667 | 0.1353333 | 4195.8 | 7.02 | 60 | 67.02 | 6 | 20 | 120 | 7200 | 107.4306 | 39.055905 | 0.1047449 | 34.965 | 0.117
3573.6 | 7.47 | 60 | 67.47 | 6 | 20 | 120 | 7200 | 106.7141 | 33.48761 | 0.1107159 | 29.78 | 0.1245 | 3684.4 | 7.02 | 60 | 67.02 | 6 | 20 | 120 | 7200 | 107.4306 | 34.29562 | 0.1047449 | 30.70333 | 0.117 | 3065 | 8.34 | 60 | 68.34 | 6 | 20 | 120 | 7200 | 105.3556 | 29.09196 | 0.1220369 | 25.54167 | 0.139 | 3569.8 | 8.12 | 60 | 68.12 | 6 | 20 | 120 | 7200 | 105.6958 | 33.77427 | 0.1192014 | 29.74833 | 0.1353333 | 4195.8 | 7.02 | 60 | 67.02 | 6 | 20 | 120 | 7200 | 107.4306 | 39.055905 | 0.1047449 | 34.965 | 0.117
3573.6 | 7.47 | 60 | 67.47 | 6 | 20 | 120 | 7200 | 106.7141 | 33.48761 | 0.1107159 | 29.78 | 0.1245 | 3699 | 7.02 | 60 | 67.02 | 6 | 20 | 120 | 7200 | 107.4306 | 34.431525 | 0.1047449 | 30.825 | 0.117 | 3065 | 8.34 | 60 | 68.34 | 6 | 20 | 120 | 7200 | 105.3556 | 29.09196 | 0.1220369 | 25.54167 | 0.139 | 3569.8 | 8.12 | 60 | 68.12 | 6 | 20 | 120 | 7200 | 105.6958 | 33.77427 | 0.1192014 | 29.74833 | 0.1353333 | 4213.6 | 7.02 | 60 | 67.02 | 6 | 20 | 120 | 7200 | 107.4306 | 39.22159 | 0.1047449 | 35.11333 | 0.117
3591.2 | 7.47 | 60 | 67.47 | 6 | 20 | 120 | 7200 | 106.7141 | 33.65254 | 0.1107159 | 29.92667 | 0.1245 | 3699 | 7.02 | 60 | 67.02 | 6 | 20 | 120 | 7200 | 107.4306 | 34.431525 | 0.1047449 | 30.825 | 0.117 | 3085.4 | 8.34 | 60 | 68.34 | 6 | 20 | 120 | 7200 | 105.3556 | 29.28559 | 0.1220369 | 25.71167 | 0.139 | 3588.2 | 8.12 | 60 | 68.12 | 6 | 20 | 120 | 7200 | 105.6958 | 33.94836 | 0.1192014 | 29.90167 | 0.1353333 | 4231 | 7.02 | 60 | 67.02 | 6 | 20 | 120 | 7200 | 107.4306 | 39.38356 | 0.1047449 | 35.25833 | 0.117
3608.4 | 7.47 | 60 | 67.47 | 6 | 20 | 120 | 7200 | 106.7141 | 33.813715 | 0.1107159 | 30.07 | 0.1245 | 3714 | 7.02 | 60 | 67.02 | 6 | 20 | 120 | 7200 | 107.4306 | 34.57115 | 0.1047449 | 30.95 | 0.117 | 3105.6 | 8.34 | 60 | 68.34 | 6 | 20 | 120 | 7200 | 105.3556 | 29.47732 | 0.1220369 | 25.88 | 0.139 | 3606.2 | 8.12 | 60 | 68.12 | 6 | 20 | 120 | 7200 | 105.6958 | 34.11866 | 0.1192014 | 30.05167 | 0.1353333 | 4248.2 | 7.02 | 60 | 67.02 | 6 | 20 | 120 | 7200 | 107.4306 | 39.54366 | 0.1047449 | 35.40167 | 0.117
3626 | 7.69 | 60 | 67.69 | 6 | 20 | 120 | 7200 | 106.3673 | 34.08944 | 0.1136061 | 30.21667 | 0.1281667 | 3728.4 | 7.02 | 60 | 67.02 | 6 | 20 | 120 | 7200 | 107.4306 | 34.70519 | 0.1047449 | 31.07 | 0.117 | 3124.8 | 8.34 | 60 | 68.34 | 6 | 20 | 120 | 7200 | 105.3556 | 29.65956 | 0.1220369 | 26.04 | 0.139 | 3624.2 | 8.12 | 60 | 68.12 | 6 | 20 | 120 | 7200 | 105.6958 | 34.28896 | 0.1192014 | 30.20167 | 0.1353333 | 4248.2 | 7.02 | 60 | 67.02 | 6 | 20 | 120 | 7200 | 107.4306 | 39.54366 | 0.1047449 | 35.40167 | 0.117
3643.2 | 7.69 | 60 | 67.69 | 6 | 20 | 120 | 7200 | 106.3673 | 34.25114 | 0.1136061 | 30.36 | 0.1281667 | 3743.8 | 7.02 | 60 | 67.02 | 6 | 20 | 120 | 7200 | 107.4306 | 34.84854 | 0.1047449 | 31.19833 | 0.117 | 3143.4 | 8.34 | 60 | 68.34 | 6 | 20 | 120 | 7200 | 105.3556 | 29.836105 | 0.1220369 | 26.195 | 0.139 | 3642.4 | 8.12 | 60 | 68.12 | 6 | 20 | 120 | 7200 | 105.6958 | 34.46115 | 0.1192014 | 30.35333 | 0.1353333 | 4264.2 | 7.02 | 60 | 67.02 | 6 | 20 | 120 | 7200 | 107.4306 | 39.692595 | 0.1047449 | 35.535 | 0.117
3643.2 | 7.69 | 60 | 67.69 | 6 | 20 | 120 | 7200 | 106.3673 | 34.25114 | 0.1136061 | 30.36 | 0.1281667 | 3743.8 | 7.02 | 60 | 67.02 | 6 | 20 | 120 | 7200 | 107.4306 | 34.84854 | 0.1047449 | 31.19833 | 0.117 | 3143.4 | 8.34 | 60 | 68.34 | 6 | 20 | 120 | 7200 | 105.3556 | 29.836105 | 0.1220369 | 26.195 | 0.139 | 3642.4 | 8.12 | 60 | 68.12 | 6 | 20 | 120 | 7200 | 105.6958 | 34.46115 | 0.1192014 | 30.35333 | 0.1353333 | 4279.4 | 7.02 | 60 | 67.02 | 6 | 20 | 120 | 7200 | 107.4306 | 39.83408 | 0.1047449 | 35.66167 | 0.117
3660.8 | 7.69 | 60 | 67.69 | 6 | 20 | 120 | 7200 | 106.3673 | 34.4166 | 0.1136061 | 30.50667 | 0.1281667 | 3758.4 | 7.02 | 60 | 67.02 | 6 | 20 | 120 | 7200 | 107.4306 | 34.98444 | 0.1047449 | 31.32 | 0.117 | 3162.4 | 8.34 | 60 | 68.34 | 6 | 20 | 120 | 7200 | 105.3556 | 30.01645 | 0.1220369 | 26.35333 | 0.139 | 3659.6 | 8.12 | 60 | 68.12 | 6 | 20 | 120 | 7200 | 105.6958 | 34.62388 | 0.1192014 | 30.49667 | 0.1353333 | 4294.2 | 7.02 | 60 | 67.02 | 6 | 20 | 120 | 7200 | 107.4306 | 39.971845 | 0.1047449 | 35.785 | 0.117
3677.4 | 7.69 | 60 | 67.69 | 6 | 20 | 120 | 7200 | 106.3673 | 34.5726675 | 0.1136061 | 30.645 | 0.1281667 | 3774.2 | 7.02 | 60 | 67.02 | 6 | 20 | 120 | 7200 | 107.4306 | 35.13151 | 0.1047449 | 31.45167 | 0.117 | 3180.4 | 8.34 | 60 | 68.34 | 6 | 20 | 120 | 7200 | 105.3556 | 30.1873 | 0.1220369 | 26.50333 | 0.139 | 3677 | 8.12 | 60 | 68.12 | 6 | 20 | 120 | 7200 | 105.6958 | 34.78851 | 0.1192014 | 30.64167 | 0.1353333 | 4309 | 7.24 | 60 | 67.24 | 6 | 20 | 120 | 7200 | 107.0791 | 40.24127 | 0.107674 | 35.90833 | 0.1206667
3693.6 | 7.69 | 60 | 67.69 | 6 | 20 | 120 | 7200 | 106.3673 | 34.72497 | 0.1136061 | 30.78 | 0.1281667 | 3790 | 7.02 | 60 | 67.02 | 6 | 20 | 120 | 7200 | 107.4306 | 35.27858 | 0.1047449 | 31.58333 | 0.117 | 3198.8 | 8.34 | 60 | 68.34 | 6 | 20 | 120 | 7200 | 105.3556 | 30.36194 | 0.1220369 | 26.65667 | 0.139 | 3694 | 8.12 | 60 | 68.12 | 6 | 20 | 120 | 7200 | 105.6958 | 34.94934 | 0.1192014 | 30.78333 | 0.1353333 | 4309 | 7.24 | 60 | 67.24 | 6 | 20 | 120 | 7200 | 107.0791 | 40.24127 | 0.107674 | 35.90833 | 0.1206667
3710 | 7.69 | 60 | 67.69 | 6 | 20 | 120 | 7200 | 106.3673 | 34.87915 | 0.1136061 | 30.91667 | 0.1281667 | 3804.4 | 7.02 | 60 | 67.02 | 6 | 20 | 120 | 7200 | 107.4306 | 35.41262 | 0.1047449 | 31.70333 | 0.117 | 3198.8 | 8.34 | 60 | 68.34 | 6 | 20 | 120 | 7200 | 105.3556 | 30.36194 | 0.1220369 | 26.65667 | 0.139 | 3711.2 | 8.12 | 60 | 68.12 | 6 | 20 | 120 | 7200 | 105.6958 | 35.11208 | 0.1192014 | 30.92667 | 0.1353333 | 4323.4 | 7.24 | 60 | 67.24 | 6 | 20 | 120 | 7200 | 107.0791 | 40.37575 | 0.107674 | 36.02833 | 0.1206667
3710 | 7.69 | 60 | 67.69 | 6 | 20 | 120 | 7200 | 106.3673 | 34.87915 | 0.1136061 | 30.91667 | 0.1281667 | 3804.4 | 7.02 | 60 | 67.02 | 6 | 20 | 120 | 7200 | 107.4306 | 35.41262 | 0.1047449 | 31.70333 | 0.117 | 3110.2 | 8.78 | 60 | 68.78 | 6 | 20 | 120 | 7200 | 104.6816 | 29.71105 | 0.1276534 | 25.91833 | 0.1463333 | 3711.2 | 8.12 | 60 | 68.12 | 6 | 20 | 120 | 7200 | 105.6958 | 35.11208 | 0.1192014 | 30.92667 | 0.1353333 | 4338.4 | 7.24 | 60 | 67.24 | 6 | 20 | 120 | 7200 | 107.0791 | 40.51584 | 0.107674 | 36.15333 | 0.1206667
3725.8 | 7.69 | 60 | 67.69 | 6 | 20 | 120 | 7200 | 106.3673 | 35.02769 | 0.1136061 | 31.04833 | 0.1281667 | 3819 | 7.02 | 60 | 67.02 | 6 | 20 | 120 | 7200 | 107.4306 | 35.548525 | 0.1047449 | 31.825 | 0.117 | 2896 | 8.78 | 60 | 68.78 | 6 | 20 | 120 | 7200 | 104.6816 | 27.66484 | 0.1276534 | 24.13333 | 0.1463333 | 3728 | 8.12 | 60 | 68.12 | 6 | 20 | 120 | 7200 | 105.6958 | 35.27102 | 0.1192014 | 31.06667 | 0.1353333 | 4353.4 | 7.24 | 60 | 67.24 | 6 | 20 | 120 | 7200 | 107.0791 | 40.65592 | 0.107674 | 36.27833 | 0.1206667
3742.2 | 7.69 | 60 | 67.69 | 6 | 20 | 120 | 7200 | 106.3673 | 35.1818775 | 0.1136061 | 31.185 | 0.1281667 | 3832.6 | 7.02 | 60 | 67.02 | 6 | 20 | 120 | 7200 | 107.4306 | 35.67512 | 0.1047449 | 31.93833 | 0.117 | 2954.4 | 8.78 | 60 | 68.78 | 6 | 20 | 120 | 7200 | 104.6816 | 28.22273 | 0.1276534 | 24.62 | 0.1463333 | 3745.2 | 8.12 | 60 | 68.12 | 6 | 20 | 120 | 7200 | 105.6958 | 35.43375 | 0.1192014 | 31.21 | 0.1353333 | 4353.4 | 7.24 | 60 | 67.24 | 6 | 20 | 120 | 7200 | 107.0791 | 40.65592 | 0.107674 | 36.27833 | 0.1206667
3758 | 7.69 | 60 | 67.69 | 6 | 20 | 120 | 7200 | 106.3673 | 35.33042 | 0.1136061 | 31.31667 | 0.1281667 | 3846.6 | 7.24 | 60 | 67.24 | 6 | 20 | 120 | 7200 | 107.0791 | 35.92297 | 0.107674 | 32.055 | 0.1206667 | 3007.2 | 8.78 | 60 | 68.78 | 6 | 20 | 120 | 7200 | 104.6816 | 28.72711 | 0.1276534 | 25.06 | 0.1463333 | 3762.4 | 8.12 | 60 | 68.12 | 6 | 20 | 120 | 7200 | 105.6958 | 35.59648 | 0.1192014 | 31.35333 | 0.1353333 | 4367.6 | 7.24 | 60 | 67.24 | 6 | 20 | 120 | 7200 | 107.0791 | 40.78853 | 0.107674 | 36.39667 | 0.1206667
3758 | 7.69 | 60 | 67.69 | 6 | 20 | 120 | 7200 | 106.3673 | 35.33042 | 0.1136061 | 31.31667 | 0.1281667 | 3846.6 | 7.24 | 60 | 67.24 | 6 | 20 | 120 | 7200 | 107.0791 | 35.92297 | 0.107674 | 32.055 | 0.1206667 | 3007.2 | 8.78 | 60 | 68.78 | 6 | 20 | 120 | 7200 | 104.6816 | 28.72711 | 0.1276534 | 25.06 | 0.1463333 | 3762.4 | 8.12 | 60 | 68.12 | 6 | 20 | 120 | 7200 | 105.6958 | 35.59648 | 0.1192014 | 31.35333 | 0.1353333 | 4382.2 | 7.24 | 60 | 67.24 | 6 | 20 | 120 | 7200 | 107.0791 | 40.92488 | 0.107674 | 36.51833 | 0.1206667
3773.6 | 7.69 | 60 | 67.69 | 6 | 20 | 120 | 7200 | 106.3673 | 35.47708 | 0.1136061 | 31.44667 | 0.1281667 | 3860.4 | 7.24 | 60 | 67.24 | 6 | 20 | 120 | 7200 | 107.0791 | 36.05185 | 0.107674 | 32.17 | 0.1206667 | 3059.2 | 8.78 | 60 | 68.78 | 6 | 20 | 120 | 7200 | 104.6816 | 29.22386 | 0.1276534 | 25.49333 | 0.1463333 | 3762.4 | 8.12 | 60 | 68.12 | 6 | 20 | 120 | 7200 | 105.6958 | 35.59648 | 0.1192014 | 31.35333 | 0.1353333 | 4396.6 | 7.24 | 60 | 67.24 | 6 | 20 | 120 | 7200 | 107.0791 | 41.05936 | 0.107674 | 36.63833 | 0.1206667
3789 | 7.69 | 60 | 67.69 | 6 | 20 | 120 | 7200 | 106.3673 | 35.6218625 | 0.1136061 | 31.575 | 0.1281667 | 3873.4 | 7.24 | 60 | 67.24 | 6 | 20 | 120 | 7200 | 107.0791 | 36.17325 | 0.107674 | 32.27833 | 0.1206667 | 3105.6 | 8.78 | 60 | 68.78 | 6 | 20 | 120 | 7200 | 104.6816 | 29.66711 | 0.1276534 | 25.88 | 0.1463333 | 3797 | 8.78 | 60 | 68.78 | 6 | 20 | 120 | 7200 | 104.6816 | 36.2719 | 0.1276534 | 31.64167 | 0.1463333 | 4410.2 | 7.24 | 60 | 67.24 | 6 | 20 | 120 | 7200 | 107.0791 | 41.18637 | 0.107674 | 36.75167 | 0.1206667
3803.6 | 7.69 | 60 | 67.69 | 6 | 20 | 120 | 7200 | 106.3673 | 35.75912 | 0.1136061 | 31.69667 | 0.1281667 | 3887.2 | 7.24 | 60 | 67.24 | 6 | 20 | 120 | 7200 | 107.0791 | 36.30213 | 0.107674 | 32.39333 | 0.1206667 | 3151.4 | 9 | 60 | 69 | 6 | 20 | 120 | 7200 | 104.3478 | 30.20092 | 0.1304348 | 26.26167 | 0.15 | 3814.6 | 8.78 | 60 | 68.78 | 6 | 20 | 120 | 7200 | 104.6816 | 36.44003 | 0.1276534 | 31.78833 | 0.1463333 | 4410.2 | 7.46 | 60 | 67.46 | 6 | 20 | 120 | 7200 | 106.7299 | 41.32112 | 0.110584 | 36.75167 | 0.1243333
3818 | 7.69 | 60 | 67.69 | 6 | 20 | 120 | 7200 | 106.3673 | 35.8945 | 0.1136061 | 31.81667 | 0.1281667 | 3899.6 | 7.46 | 60 | 67.46 | 6 | 20 | 120 | 7200 | 106.7299 | 36.53709 | 0.110584 | 32.49667 | 0.1243333 | 3151.4 | 9 | 60 | 69 | 6 | 20 | 120 | 7200 | 104.3478 | 30.20092 | 0.1304348 | 26.26167 | 0.15 | 3831.8 | 8.78 | 60 | 68.78 | 6 | 20 | 120 | 7200 | 104.6816 | 36.60433 | 0.1276534 | 31.93167 | 0.1463333 | 4424.6 | 7.46 | 60 | 67.46 | 6 | 20 | 120 | 7200 | 106.7299 | 41.45604 | 0.110584 | 36.87167 | 0.1243333
3818 | 7.69 | 60 | 67.69 | 6 | 20 | 120 | 7200 | 106.3673 | 35.8945 | 0.1136061 | 31.81667 | 0.1281667 | 3899.6 | 7.46 | 60 | 67.46 | 6 | 20 | 120 | 7200 | 106.7299 | 36.53709 | 0.110584 | 32.49667 | 0.1243333 | 3192.8 | 9 | 60 | 69 | 6 | 20 | 120 | 7200 | 104.3478 | 30.59767 | 0.1304348 | 26.60667 | 0.15 | 3831.8 | 8.78 | 60 | 68.78 | 6 | 20 | 120 | 7200 | 104.6816 | 36.60433 | 0.1276534 | 31.93167 | 0.1463333 | 4438.2 | 7.46 | 60 | 67.46 | 6 | 20 | 120 | 7200 | 106.7299 | 41.58347 | 0.110584 | 36.985 | 0.1243333
3832.2 | 7.69 | 60 | 67.69 | 6 | 20 | 120 | 7200 | 106.3673 | 36.0280025 | 0.1136061 | 31.935 | 0.1281667 | 3912.6 | 7.46 | 60 | 67.46 | 6 | 20 | 120 | 7200 | 106.7299 | 36.65889 | 0.110584 | 32.605 | 0.1243333 | 3229 | 9 | 60 | 69 | 6 | 20 | 120 | 7200 | 104.3478 | 30.94458 | 0.1304348 | 26.90833 | 0.15 | 3848.2 | 8.78 | 60 | 68.78 | 6 | 20 | 120 | 7200 | 104.6816 | 36.761 | 0.1276534 | 32.06833 | 0.1463333 | 4450.2 | 7.46 | 60 | 67.46 | 6 | 20 | 120 | 7200 | 106.7299 | 41.6959 | 0.110584 | 37.085 | 0.1243333
3846.6 | 7.69 | 60 | 67.69 | 6 | 20 | 120 | 7200 | 106.3673 | 36.1633825 | 0.1136061 | 32.055 | 0.1281667 | 3925 | 7.46 | 60 | 67.46 | 6 | 20 | 120 | 7200 | 106.7299 | 36.77507 | 0.110584 | 32.70833 | 0.1243333 | 3250 | 9 | 60 | 69 | 6 | 20 | 120 | 7200 | 104.3478 | 31.14583 | 0.1304348 | 27.08333 | 0.15 | 3865.2 | 8.78 | 60 | 68.78 | 6 | 20 | 120 | 7200 | 104.6816 | 36.9234 | 0.1276534 | 32.21 | 0.1463333 | 4461.6 | 7.68 | 60 | 67.68 | 6 | 20 | 120 | 7200 | 106.383 | 41.93904 | 0.1134752 | 37.18 | 0.128
3860.6 | 8.13 | 60 | 68.13 | 6 | 20 | 120 | 7200 | 105.6803 | 36.5309275 | 0.1193307 | 32.17167 | 0.1355 | 3937.4 | 7.46 | 60 | 67.46 | 6 | 20 | 120 | 7200 | 106.7299 | 36.89125 | 0.110584 | 32.81167 | 0.1243333 | 3282.8 | 9 | 60 | 69 | 6 | 20 | 120 | 7200 | 104.3478 | 31.46017 | 0.1304348 | 27.35667 | 0.15 | 3882.2 | 8.78 | 60 | 68.78 | 6 | 20 | 120 | 7200 | 104.6816 | 37.08579 | 0.1276534 | 32.35167 | 0.1463333 | 4461.6 | 7.68 | 60 | 67.68 | 6 | 20 | 120 | 7200 | 106.383 | 41.93904 | 0.1134752 | 37.18 | 0.128
3860.6 | 8.13 | 60 | 68.13 | 6 | 20 | 120 | 7200 | 105.6803 | 36.5309275 | 0.1193307 | 32.17167 | 0.1355 | 3937.4 | 7.46 | 60 | 67.46 | 6 | 20 | 120 | 7200 | 106.7299 | 36.89125 | 0.110584 | 32.81167 | 0.1243333 | 3282.8 | 9 | 60 | 69 | 6 | 20 | 120 | 7200 | 104.3478 | 31.46017 | 0.1304348 | 27.35667 | 0.15 | 3882.2 | 8.78 | 60 | 68.78 | 6 | 20 | 120 | 7200 | 104.6816 | 37.08579 | 0.1276534 | 32.35167 | 0.1463333 | 4474 | 7.68 | 60 | 67.68 | 6 | 20 | 120 | 7200 | 106.383 | 42.0556 | 0.1134752 | 37.28333 | 0.128
3874.6 | 8.13 | 60 | 68.13 | 6 | 20 | 120 | 7200 | 105.6803 | 36.6634025 | 0.1193307 | 32.28833 | 0.1355 | 3949.8 | 8.12 | 60 | 68.12 | 6 | 20 | 120 | 7200 | 105.6958 | 37.3695 | 0.1192014 | 32.915 | 0.1353333 | 3302 | 9 | 60 | 69 | 6 | 20 | 120 | 7200 | 104.3478 | 31.64417 | 0.1304348 | 27.51667 | 0.15 | 3898.4 | 8.78 | 60 | 68.78 | 6 | 20 | 120 | 7200 | 104.6816 | 37.24055 | 0.1276534 | 32.48667 | 0.1463333 | 4486.8 | 7.68 | 60 | 67.68 | 6 | 20 | 120 | 7200 | 106.383 | 42.17592 | 0.1134752 | 37.39 | 0.128
3888.8 | 8.13 | 60 | 68.13 | 6 | 20 | 120 | 7200 | 105.6803 | 36.79777 | 0.1193307 | 32.40667 | 0.1355 | 3962 | 8.12 | 60 | 68.12 | 6 | 20 | 120 | 7200 | 105.6958 | 37.48492 | 0.1192014 | 33.01667 | 0.1353333 | 3325.4 | 9 | 60 | 69 | 6 | 20 | 120 | 7200 | 104.3478 | 31.86842 | 0.1304348 | 27.71167 | 0.15 | 3915.2 | 8.78 | 60 | 68.78 | 6 | 20 | 120 | 7200 | 104.6816 | 37.40104 | 0.1276534 | 32.62667 | 0.1463333 | 4499.8 | 7.68 | 60 | 67.68 | 6 | 20 | 120 | 7200 | 106.383 | 42.29812 | 0.1134752 | 37.49833 | 0.128
3902.6 | 8.13 | 60 | 68.13 | 6 | 20 | 120 | 7200 | 105.6803 | 36.9283525 | 0.1193307 | 32.52167 | 0.1355 | 3974 | 8.12 | 60 | 68.12 | 6 | 20 | 120 | 7200 | 105.6958 | 37.59846 | 0.1192014 | 33.11667 | 0.1353333 | 3350.4 | 9.22 | 60 | 69.22 | 6 | 20 | 120 | 7200 | 104.0162 | 32.21037 | 0.1331985 | 27.92 | 0.1536667 | 3931.8 | 8.78 | 60 | 68.78 | 6 | 20 | 120 | 7200 | 104.6816 | 37.55961 | 0.1276534 | 32.765 | 0.1463333 | 4499.8 | 7.68 | 60 | 67.68 | 6 | 20 | 120 | 7200 | 106.383 | 42.29812 | 0.1134752 | 37.49833 | 0.128
3916.2 | 8.13 | 60 | 68.13 | 6 | 20 | 120 | 7200 | 105.6803 | 37.0570425 | 0.1193307 | 32.635 | 0.1355 | 3986.6 | 8.12 | 60 | 68.12 | 6 | 20 | 120 | 7200 | 105.6958 | 37.71767 | 0.1192014 | 33.22167 | 0.1353333 | 3350.4 | 9.22 | 60 | 69.22 | 6 | 20 | 120 | 7200 | 104.0162 | 32.21037 | 0.1331985 | 27.92 | 0.1536667 | 3947.8 | 8.78 | 60 | 68.78 | 6 | 20 | 120 | 7200 | 104.6816 | 37.71246 | 0.1276534 | 32.89833 | 0.1463333 | 4513.8 | 7.9 | 60 | 67.9 | 6 | 20 | 120 | 7200 | 106.0383 | 42.56764 | 0.1163476 | 37.615 | 0.1316667
3916.2 | 8.13 | 60 | 68.13 | 6 | 20 | 120 | 7200 | 105.6803 | 37.0570425 | 0.1193307 | 32.635 | 0.1355 | 3986.6 | 8.12 | 60 | 68.12 | 6 | 20 | 120 | 7200 | 105.6958 | 37.71767 | 0.1192014 | 33.22167 | 0.1353333 | 3374.2 | 9.22 | 60 | 69.22 | 6 | 20 | 120 | 7200 | 104.0162 | 32.43918 | 0.1331985 | 28.11833 | 0.1536667 | 3947.8 | 8.78 | 60 | 68.78 | 6 | 20 | 120 | 7200 | 104.6816 | 37.71246 | 0.1276534 | 32.89833 | 0.1463333 | 4526.4 | 7.9 | 60 | 67.9 | 6 | 20 | 120 | 7200 | 106.0383 | 42.68647 | 0.1163476 | 37.72 | 0.1316667
3929.4 | 8.13 | 60 | 68.13 | 6 | 20 | 120 | 7200 | 105.6803 | 37.1819475 | 0.1193307 | 32.745 | 0.1355 | 3998.8 | 8.12 | 60 | 68.12 | 6 | 20 | 120 | 7200 | 105.6958 | 37.83309 | 0.1192014 | 33.32333 | 0.1353333 | 3397.4 | 9.22 | 60 | 69.22 | 6 | 20 | 120 | 7200 | 104.0162 | 32.66223 | 0.1331985 | 28.31167 | 0.1536667 | 3963.4 | 8.78 | 60 | 68.78 | 6 | 20 | 120 | 7200 | 104.6816 | 37.86148 | 0.1276534 | 33.02833 | 0.1463333 | 4539.4 | 7.9 | 60 | 67.9 | 6 | 20 | 120 | 7200 | 106.0383 | 42.80906 | 0.1163476 | 37.82833 | 0.1316667
3942.2 | 8.13 | 60 | 68.13 | 6 | 20 | 120 | 7200 | 105.6803 | 37.3030675 | 0.1193307 | 32.85167 | 0.1355 | 4010.4 | 8.12 | 60 | 68.12 | 6 | 20 | 120 | 7200 | 105.6958 | 37.94284 | 0.1192014 | 33.42 | 0.1353333 | 3419.2 | 9.22 | 60 | 69.22 | 6 | 20 | 120 | 7200 | 104.0162 | 32.87181 | 0.1331985 | 28.49333 | 0.1536667 | 3978.4 | 8.78 | 60 | 68.78 | 6 | 20 | 120 | 7200 | 104.6816 | 38.00477 | 0.1276534 | 33.15333 | 0.1463333 | 4552.4 | 7.9 | 60 | 67.9 | 6 | 20 | 120 | 7200 | 106.0383 | 42.93166 | 0.1163476 | 37.93667 | 0.1316667
3956 | 8.13 | 60 | 68.13 | 6 | 20 | 120 | 7200 | 105.6803 | 37.43365 | 0.1193307 | 32.96667 | 0.1355 | 4022.8 | 8.12 | 60 | 68.12 | 6 | 20 | 120 | 7200 | 105.6958 | 38.06016 | 0.1192014 | 33.52333 | 0.1353333 | 3440.8 | 9.22 | 60 | 69.22 | 6 | 20 | 120 | 7200 | 104.0162 | 33.07947 | 0.1331985 | 28.67333 | 0.1536667 | 3993.6 | 8.78 | 60 | 68.78 | 6 | 20 | 120 | 7200 | 104.6816 | 38.14997 | 0.1276534 | 33.28 | 0.1463333 | 4552.4 | 7.9 | 60 | 67.9 | 6 | 20 | 120 | 7200 | 106.0383 | 42.93166 | 0.1163476 | 37.93667 | 0.1316667
3956 | 8.13 | 60 | 68.13 | 6 | 20 | 120 | 7200 | 105.6803 | 37.43365 | 0.1193307 | 32.96667 | 0.1355 | 4034.8 | 8.12 | 60 | 68.12 | 6 | 20 | 120 | 7200 | 105.6958 | 38.17369 | 0.1192014 | 33.62333 | 0.1353333 | 3440.8 | 9.22 | 60 | 69.22 | 6 | 20 | 120 | 7200 | 104.0162 | 33.07947 | 0.1331985 | 28.67333 | 0.1536667 | 3993.6 | 8.78 | 60 | 68.78 | 6 | 20 | 120 | 7200 | 104.6816 | 38.14997 | 0.1276534 | 33.28 | 0.1463333 | 4565.2 | 7.9 | 60 | 67.9 | 6 | 20 | 120 | 7200 | 106.0383 | 43.05237 | 0.1163476 | 38.04333 | 0.1316667
3968.6 | 8.13 | 60 | 68.13 | 6 | 20 | 120 | 7200 | 105.6803 | 37.5528775 | 0.1193307 | 33.07167 | 0.1355 | 4034.8 | 8.12 | 60 | 68.12 | 6 | 20 | 120 | 7200 | 105.6958 | 38.17369 | 0.1192014 | 33.62333 | 0.1353333 | 3462.2 | 9.22 | 60 | 69.22 | 6 | 20 | 120 | 7200 | 104.0162 | 33.28521 | 0.1331985 | 28.85167 | 0.1536667 | 4008.2 | 8.78 | 60 | 68.78 | 6 | 20 | 120 | 7200 | 104.6816 | 38.28944 | 0.1276534 | 33.40167 | 0.1463333 | 4577 | 7.9 | 60 | 67.9 | 6 | 20 | 120 | 7200 | 106.0383 | 43.16365 | 0.1163476 | 38.14167 | 0.1316667
3981.6 | 8.13 | 60 | 68.13 | 6 | 20 | 120 | 7200 | 105.6803 | 37.67589 | 0.1193307 | 33.18 | 0.1355 | 4047.4 | 8.12 | 60 | 68.12 | 6 | 20 | 120 | 7200 | 105.6958 | 38.2929 | 0.1192014 | 33.72833 | 0.1353333 | 3482.6 | 9.66 | 60 | 69.66 | 6 | 20 | 120 | 7200 | 103.3592 | 33.694155 | 0.1386736 | 29.02167 | 0.161 | 4023.2 | 8.78 | 60 | 68.78 | 6 | 20 | 120 | 7200 | 104.6816 | 38.43274 | 0.1276534 | 33.52667 | 0.1463333 | 4589 | 7.9 | 60 | 67.9 | 6 | 20 | 120 | 7200 | 106.0383 | 43.27682 | 0.1163476 | 38.24167 | 0.1316667
3994.2 | 8.13 | 60 | 68.13 | 6 | 20 | 120 | 7200 | 105.6803 | 37.7951175 | 0.1193307 | 33.285 | 0.1355 | 4059.4 | 8.12 | 60 | 68.12 | 6 | 20 | 120 | 7200 | 105.6958 | 38.40643 | 0.1192014 | 33.82833 | 0.1353333 | 3502 | 9.66 | 60 | 69.66 | 6 | 20 | 120 | 7200 | 103.3592 | 33.88185 | 0.1386736 | 29.18333 | 0.161 | 4038.2 | 8.78 | 60 | 68.78 | 6 | 20 | 120 | 7200 | 104.6816 | 38.57603 | 0.1276534 | 33.65167 | 0.1463333 | 4589 | 8.34 | 60 | 68.34 | 6 | 20 | 120 | 7200 | 105.3556 | 43.55726 | 0.1220369 | 38.24167 | 0.139
4007 | 8.13 | 60 | 68.13 | 6 | 20 | 120 | 7200 | 105.6803 | 37.9162375 | 0.1193307 | 33.39167 | 0.1355 | 4071.4 | 8.12 | 60 | 68.12 | 6 | 20 | 120 | 7200 | 105.6958 | 38.51997 | 0.1192014 | 33.92833 | 0.1353333 | 3502 | 9.66 | 60 | 69.66 | 6 | 20 | 120 | 7200 | 103.3592 | 33.88185 | 0.1386736 | 29.18333 | 0.161 | 4053.2 | 8.78 | 60 | 68.78 | 6 | 20 | 120 | 7200 | 104.6816 | 38.71932 | 0.1276534 | 33.77667 | 0.1463333 | 4601.2 | 8.34 | 60 | 68.34 | 6 | 20 | 120 | 7200 | 105.3556 | 43.67306 | 0.1220369 | 38.34333 | 0.139
4007 | 8.35 | 60 | 68.35 | 6 | 20 | 120 | 7200 | 105.3402 | 38.03867 | 0.1221653 | 33.39167 | 0.1391667 | 4071.4 | 8.12 | 60 | 68.12 | 6 | 20 | 120 | 7200 | 105.6958 | 38.51997 | 0.1192014 | 33.92833 | 0.1353333 | 3521.2 | 9.66 | 60 | 69.66 | 6 | 20 | 120 | 7200 | 103.3592 | 34.06761 | 0.1386736 | 29.34333 | 0.161 | 4053.2 | 8.78 | 60 | 68.78 | 6 | 20 | 120 | 7200 | 104.6816 | 38.71932 | 0.1276534 | 33.77667 | 0.1463333 | 4612.6 | 8.34 | 60 | 68.34 | 6 | 20 | 120 | 7200 | 105.3556 | 43.78126 | 0.1220369 | 38.43833 | 0.139
4019.4 | 8.35 | 60 | 68.35 | 6 | 20 | 120 | 7200 | 105.3402 | 38.1563875 | 0.1221653 | 33.495 | 0.1391667 | 4083 | 8.12 | 60 | 68.12 | 6 | 20 | 120 | 7200 | 105.6958 | 38.62972 | 0.1192014 | 34.025 | 0.1353333 | 3539.8 | 9.66 | 60 | 69.66 | 6 | 20 | 120 | 7200 | 103.3592 | 34.247565 | 0.1386736 | 29.49833 | 0.161 | 4068.4 | 9.44 | 60 | 69.44 | 6 | 20 | 120 | 7200 | 103.6866 | 39.23746 | 0.1359447 | 33.90333 | 0.1573333 | 4624.6 | 8.34 | 60 | 68.34 | 6 | 20 | 120 | 7200 | 105.3556 | 43.89516 | 0.1220369 | 38.53833 | 0.139
4030 | 8.35 | 60 | 68.35 | 6 | 20 | 120 | 7200 | 105.3402 | 38.25701 | 0.1221653 | 33.58333 | 0.1391667 | 4095 | 8.12 | 60 | 68.12 | 6 | 20 | 120 | 7200 | 105.6958 | 38.74325 | 0.1192014 | 34.125 | 0.1353333 | 3558.2 | 9.66 | 60 | 69.66 | 6 | 20 | 120 | 7200 | 103.3592 | 34.425585 | 0.1386736 | 29.65167 | 0.161 | 4083.2 | 9.44 | 60 | 69.44 | 6 | 20 | 120 | 7200 | 103.6866 | 39.3802 | 0.1359447 | 34.02667 | 0.1573333 | 4636.2 | 8.34 | 60 | 68.34 | 6 | 20 | 120 | 7200 | 105.3556 | 44.005265 | 0.1220369 | 38.635 | 0.139
4041.2 | 8.57 | 60 | 68.57 | 6 | 20 | 120 | 7200 | 105.0022 | 38.48682 | 0.1249818 | 33.67667 | 0.1428333 | 4106.6 | 8.34 | 60 | 68.34 | 6 | 20 | 120 | 7200 | 105.3556 | 38.97848 | 0.1220369 | 34.22167 | 0.139 | 3576.8 | 9.66 | 60 | 69.66 | 6 | 20 | 120 | 7200 | 103.3592 | 34.60554 | 0.1386736 | 29.80667 | 0.161 | 4097.6 | 9.44 | 60 | 69.44 | 6 | 20 | 120 | 7200 | 103.6866 | 39.51908 | 0.1359447 | 34.14667 | 0.1573333 | 4636.2 | 8.34 | 60 | 68.34 | 6 | 20 | 120 | 7200 | 105.3556 | 44.005265 | 0.1220369 | 38.635 | 0.139
4041.2 | 8.57 | 60 | 68.57 | 6 | 20 | 120 | 7200 | 105.0022 | 38.48682 | 0.1249818 | 33.67667 | 0.1428333 | 4118.8 | 8.34 | 60 | 68.34 | 6 | 20 | 120 | 7200 | 105.3556 | 39.09428 | 0.1220369 | 34.32333 | 0.139 | 3576.8 | 9.66 | 60 | 69.66 | 6 | 20 | 120 | 7200 | 103.3592 | 34.60554 | 0.1386736 | 29.80667 | 0.161 | 4097.6 | 9.44 | 60 | 69.44 | 6 | 20 | 120 | 7200 | 103.6866 | 39.51908 | 0.1359447 | 34.14667 | 0.1573333 | 4648.2 | 8.34 | 60 | 68.34 | 6 | 20 | 120 | 7200 | 105.3556 | 44.119165 | 0.1220369 | 38.735 | 0.139
4051.2 | 8.57 | 60 | 68.57 | 6 | 20 | 120 | 7200 | 105.0022 | 38.58205 | 0.1249818 | 33.76 | 0.1428333 | 4118.8 | 8.34 | 60 | 68.34 | 6 | 20 | 120 | 7200 | 105.3556 | 39.09428 | 0.1220369 | 34.32333 | 0.139 | 3594.8 | 9.66 | 60 | 69.66 | 6 | 20 | 120 | 7200 | 103.3592 | 34.77969 | 0.1386736 | 29.95667 | 0.161 | 4112.2 | 9.44 | 60 | 69.44 | 6 | 20 | 120 | 7200 | 103.6866 | 39.65988 | 0.1359447 | 34.26833 | 0.1573333 | 4660 | 8.34 | 60 | 68.34 | 6 | 20 | 120 | 7200 | 105.3556 | 44.23117 | 0.1220369 | 38.83333 | 0.139
4060.8 | 8.57 | 60 | 68.57 | 6 | 20 | 120 | 7200 | 105.0022 | 38.67348 | 0.1249818 | 33.84 | 0.1428333 | 4130.6 | 8.34 | 60 | 68.34 | 6 | 20 | 120 | 7200 | 105.3556 | 39.20628 | 0.1220369 | 34.42167 | 0.139 | 3613 | 9.66 | 60 | 69.66 | 6 | 20 | 120 | 7200 | 103.3592 | 34.955775 | 0.1386736 | 30.10833 | 0.161 | 4126.2 | 9.44 | 60 | 69.44 | 6 | 20 | 120 | 7200 | 103.6866 | 39.79491 | 0.1359447 | 34.385 | 0.1573333 | 4671.6 | 8.34 | 60 | 68.34 | 6 | 20 | 120 | 7200 | 105.3556 | 44.34127 | 0.1220369 | 38.93 | 0.139
4071.2 | 8.57 | 60 | 68.57 | 6 | 20 | 120 | 7200 | 105.0022 | 38.77253 | 0.1249818 | 33.92667 | 0.1428333 | 4141.8 | 8.34 | 60 | 68.34 | 6 | 20 | 120 | 7200 | 105.3556 | 39.312585 | 0.1220369 | 34.515 | 0.139 | 3631.2 | 9.66 | 60 | 69.66 | 6 | 20 | 120 | 7200 | 103.3592 | 35.13186 | 0.1386736 | 30.26 | 0.161 | 4139.8 | 9.44 | 60 | 69.44 | 6 | 20 | 120 | 7200 | 103.6866 | 39.92607 | 0.1359447 | 34.49833 | 0.1573333 | 4671.6 | 8.34 | 60 | 68.34 | 6 | 20 | 120 | 7200 | 105.3556 | 44.34127 | 0.1220369 | 38.93 | 0.139
4081.6 | 8.57 | 60 | 68.57 | 6 | 20 | 120 | 7200 | 105.0022 | 38.87157 | 0.1249818 | 34.01333 | 0.1428333 | 4153 | 8.34 | 60 | 68.34 | 6 | 20 | 120 | 7200 | 105.3556 | 39.41889 | 0.1220369 | 34.60833 | 0.139 | 3631.2 | 9.66 | 60 | 69.66 | 6 | 20 | 120 | 7200 | 103.3592 | 35.13186 | 0.1386736 | 30.26 | 0.161 | 4153.6 | 9.44 | 60 | 69.44 | 6 | 20 | 120 | 7200 | 103.6866 | 40.05916 | 0.1359447 | 34.61333 | 0.1573333 | 4682.8 | 8.34 | 60 | 68.34 | 6 | 20 | 120 | 7200 | 105.3556 | 44.44758 | 0.1220369 | 39.02333 | 0.139
4081.6 | 8.57 | 60 | 68.57 | 6 | 20 | 120 | 7200 | 105.0022 | 38.87157 | 0.1249818 | 34.01333 | 0.1428333 | 4153 | 8.34 | 60 | 68.34 | 6 | 20 | 120 | 7200 | 105.3556 | 39.41889 | 0.1220369 | 34.60833 | 0.139 | 3648.6 | 9.66 | 60 | 69.66 | 6 | 20 | 120 | 7200 | 103.3592 | 35.300205 | 0.1386736 | 30.405 | 0.161 | 4153.6 | 9.44 | 60 | 69.44 | 6 | 20 | 120 | 7200 | 103.6866 | 40.05916 | 0.1359447 | 34.61333 | 0.1573333 | 4694.8 | 8.34 | 60 | 68.34 | 6 | 20 | 120 | 7200 | 105.3556 | 44.56148 | 0.1220369 | 39.12333 | 0.139
4091.4 | 8.57 | 60 | 68.57 | 6 | 20 | 120 | 7200 | 105.0022 | 38.9649025 | 0.1249818 | 34.095 | 0.1428333 | 4164.4 | 8.34 | 60 | 68.34 | 6 | 20 | 120 | 7200 | 105.3556 | 39.5271 | 0.1220369 | 34.70333 | 0.139 | 3665.6 | 9.66 | 60 | 69.66 | 6 | 20 | 120 | 7200 | 103.3592 | 35.46468 | 0.1386736 | 30.54667 | 0.161 | 4167.2 | 9.44 | 60 | 69.44 | 6 | 20 | 120 | 7200 | 103.6866 | 40.19033 | 0.1359447 | 34.72667 | 0.1573333 | 4705.8 | 8.34 | 60 | 68.34 | 6 | 20 | 120 | 7200 | 105.3556 | 44.665885 | 0.1220369 | 39.215 | 0.139
4100.4 | 8.57 | 60 | 68.57 | 6 | 20 | 120 | 7200 | 105.0022 | 39.050615 | 0.1249818 | 34.17 | 0.1428333 | 4175.4 | 8.34 | 60 | 68.34 | 6 | 20 | 120 | 7200 | 105.3556 | 39.631505 | 0.1220369 | 34.795 | 0.139 | 3683.4 | 9.66 | 60 | 69.66 | 6 | 20 | 120 | 7200 | 103.3592 | 35.636895 | 0.1386736 | 30.695 | 0.161 | 4180.2 | 9.44 | 60 | 69.44 | 6 | 20 | 120 | 7200 | 103.6866 | 40.31571 | 0.1359447 | 34.835 | 0.1573333 | 4716.8 | 8.34 | 60 | 68.34 | 6 | 20 | 120 | 7200 | 105.3556 | 44.77029 | 0.1220369 | 39.30667 | 0.139
4108.2 | 8.57 | 60 | 68.57 | 6 | 20 | 120 | 7200 | 105.0022 | 39.1249 | 0.1249818 | 34.235 | 0.1428333 | 4186 | 8.34 | 60 | 68.34 | 6 | 20 | 120 | 7200 | 105.3556 | 39.73212 | 0.1220369 | 34.88333 | 0.139 | 3700.2 | 9.66 | 60 | 69.66 | 6 | 20 | 120 | 7200 | 103.3592 | 35.799435 | 0.1386736 | 30.835 | 0.161 | 4194 | 9.44 | 60 | 69.44 | 6 | 20 | 120 | 7200 | 103.6866 | 40.4488 | 0.1359447 | 34.95 | 0.1573333 | 4716.8 | 8.34 | 60 | 68.34 | 6 | 20 | 120 | 7200 | 105.3556 | 44.77029 | 0.1220369 | 39.30667 | 0.139
4117.4 | 8.57 | 60 | 68.57 | 6 | 20 | 120 | 7200 | 105.0022 | 39.21252 | 0.1249818 | 34.31167 | 0.1428333 | 4196.6 | 8.34 | 60 | 68.34 | 6 | 20 | 120 | 7200 | 105.3556 | 39.83273 | 0.1220369 | 34.97167 | 0.139 | 3700.2 | 9.66 | 60 | 69.66 | 6 | 20 | 120 | 7200 | 103.3592 | 35.799435 | 0.1386736 | 30.835 | 0.161 | 4194 | 9.44 | 60 | 69.44 | 6 | 20 | 120 | 7200 | 103.6866 | 40.4488 | 0.1359447 | 34.95 | 0.1573333 | 4727.8 | 8.34 | 60 | 68.34 | 6 | 20 | 120 | 7200 | 105.3556 | 44.8747 | 0.1220369 | 39.39833 | 0.139
4117.4 | 8.79 | 60 | 68.79 | 6 | 20 | 120 | 7200 | 104.6664 | 39.33833 | 0.1277802 | 34.31167 | 0.1465 | 4196.6 | 8.34 | 60 | 68.34 | 6 | 20 | 120 | 7200 | 105.3556 | 39.83273 | 0.1220369 | 34.97167 | 0.139 | 3717.2 | 9.88 | 60 | 69.88 | 6 | 20 | 120 | 7200 | 103.0338 | 36.07749 | 0.1413852 | 30.97667 | 0.1646667 | 4206.8 | 9.44 | 60 | 69.44 | 6 | 20 | 120 | 7200 | 103.6866 | 40.57225 | 0.1359447 | 35.05667 | 0.1573333 | 4738 | 8.34 | 60 | 68.34 | 6 | 20 | 120 | 7200 | 105.3556 | 44.97152 | 0.1220369 | 39.48333 | 0.139
4127.6 | 8.79 | 60 | 68.79 | 6 | 20 | 120 | 7200 | 104.6664 | 39.43578 | 0.1277802 | 34.39667 | 0.1465 | 4207.6 | 8.34 | 60 | 68.34 | 6 | 20 | 120 | 7200 | 105.3556 | 39.93714 | 0.1220369 | 35.06333 | 0.139 | 3733.4 | 9.88 | 60 | 69.88 | 6 | 20 | 120 | 7200 | 103.0338 | 36.23472 | 0.1413852 | 31.11167 | 0.1646667 | 4220.4 | 9.44 | 60 | 69.44 | 6 | 20 | 120 | 7200 | 103.6866 | 40.70341 | 0.1359447 | 35.17 | 0.1573333 | 4748.4 | 8.34 | 60 | 68.34 | 6 | 20 | 120 | 7200 | 105.3556 | 45.07023 | 0.1220369 | 39.57 | 0.139
4138 | 8.79 | 60 | 68.79 | 6 | 20 | 120 | 7200 | 104.6664 | 39.53514 | 0.1277802 | 34.48333 | 0.1465 | 4218.2 | 8.34 | 60 | 68.34 | 6 | 20 | 120 | 7200 | 105.3556 | 40.03775 | 0.1220369 | 35.15167 | 0.139 | 3750 | 9.88 | 60 | 69.88 | 6 | 20 | 120 | 7200 | 103.0338 | 36.39583 | 0.1413852 | 31.25 | 0.1646667 | 4232.8 | 9.44 | 60 | 69.44 | 6 | 20 | 120 | 7200 | 103.6866 | 40.823 | 0.1359447 | 35.27333 | 0.1573333 | 4748.4 | 8.34 | 60 | 68.34 | 6 | 20 | 120 | 7200 | 105.3556 | 45.07023 | 0.1220369 | 39.57 | 0.139
4148.4 | 8.79 | 60 | 68.79 | 6 | 20 | 120 | 7200 | 104.6664 | 39.634505 | 0.1277802 | 34.57 | 0.1465 | 4227.6 | 8.34 | 60 | 68.34 | 6 | 20 | 120 | 7200 | 105.3556 | 40.12697 | 0.1220369 | 35.23 | 0.139 | 3750 | 9.88 | 60 | 69.88 | 6 | 20 | 120 | 7200 | 103.0338 | 36.39583 | 0.1413852 | 31.25 | 0.1646667 | 4245 | 9.44 | 60 | 69.44 | 6 | 20 | 120 | 7200 | 103.6866 | 40.94067 | 0.1359447 | 35.375 | 0.1573333 | 4758.8 | 8.34 | 60 | 68.34 | 6 | 20 | 120 | 7200 | 105.3556 | 45.16894 | 0.1220369 | 39.65667 | 0.139
4148.4 | 8.79 | 60 | 68.79 | 6 | 20 | 120 | 7200 | 104.6664 | 39.634505 | 0.1277802 | 34.57 | 0.1465 | 4227.6 | 8.34 | 60 | 68.34 | 6 | 20 | 120 | 7200 | 105.3556 | 40.12697 | 0.1220369 | 35.23 | 0.139 | 3765.8 | 9.88 | 60 | 69.88 | 6 | 20 | 120 | 7200 | 103.0338 | 36.54918 | 0.1413852 | 31.38167 | 0.1646667 | 4245 | 9.44 | 60 | 69.44 | 6 | 20 | 120 | 7200 | 103.6866 | 40.94067 | 0.1359447 | 35.375 | 0.1573333 | 4768.8 | 8.34 | 60 | 68.34 | 6 | 20 | 120 | 7200 | 105.3556 | 45.26386 | 0.1220369 | 39.74 | 0.139
4159 | 8.79 | 60 | 68.79 | 6 | 20 | 120 | 7200 | 104.6664 | 39.73578 | 0.1277802 | 34.65833 | 0.1465 | 4237.8 | 8.34 | 60 | 68.34 | 6 | 20 | 120 | 7200 | 105.3556 | 40.223785 | 0.1220369 | 35.315 | 0.139 | 3782.4 | 9.88 | 60 | 69.88 | 6 | 20 | 120 | 7200 | 103.0338 | 36.71029 | 0.1413852 | 31.52 | 0.1646667 | 4257.4 | 9.44 | 60 | 69.44 | 6 | 20 | 120 | 7200 | 103.6866 | 41.06026 | 0.1359447 | 35.47833 | 0.1573333 | 4778 | 8.56 | 60 | 68.56 | 6 | 20 | 120 | 7200 | 105.0175 | 45.49718 | 0.1248541 | 39.81667 | 0.1426667
4169 | 8.79 | 60 | 68.79 | 6 | 20 | 120 | 7200 | 104.6664 | 39.83132 | 0.1277802 | 34.74167 | 0.1465 | 4247.6 | 8.34 | 60 | 68.34 | 6 | 20 | 120 | 7200 | 105.3556 | 40.3168 | 0.1220369 | 35.39667 | 0.139 | 3798 | 9.88 | 60 | 69.88 | 6 | 20 | 120 | 7200 | 103.0338 | 36.8617 | 0.1413852 | 31.65 | 0.1646667 | 4270.4 | 9.44 | 60 | 69.44 | 6 | 20 | 120 | 7200 | 103.6866 | 41.18564 | 0.1359447 | 35.58667 | 0.1573333 | 4787 | 8.56 | 60 | 68.56 | 6 | 20 | 120 | 7200 | 105.0175 | 45.58288 | 0.1248541 | 39.89167 | 0.1426667
4179.6 | 8.79 | 60 | 68.79 | 6 | 20 | 120 | 7200 | 104.6664 | 39.932595 | 0.1277802 | 34.83 | 0.1465 | 4257.6 | 8.34 | 60 | 68.34 | 6 | 20 | 120 | 7200 | 105.3556 | 40.41172 | 0.1220369 | 35.48 | 0.139 | 3814.2 | 9.88 | 60 | 69.88 | 6 | 20 | 120 | 7200 | 103.0338 | 37.01893 | 0.1413852 | 31.785 | 0.1646667 | 4283.2 | 9.44 | 60 | 69.44 | 6 | 20 | 120 | 7200 | 103.6866 | 41.30908 | 0.1359447 | 35.69333 | 0.1573333 | 4787 | 8.56 | 60 | 68.56 | 6 | 20 | 120 | 7200 | 105.0175 | 45.58288 | 0.1248541 | 39.89167 | 0.1426667
4189 | 8.79 | 60 | 68.79 | 6 | 20 | 120 | 7200 | 104.6664 | 40.0224 | 0.1277802 | 34.90833 | 0.1465 | 4267.8 | 8.34 | 60 | 68.34 | 6 | 20 | 120 | 7200 | 105.3556 | 40.508535 | 0.1220369 | 35.565 | 0.139 | 3814.2 | 9.88 | 60 | 69.88 | 6 | 20 | 120 | 7200 | 103.0338 | 37.01893 | 0.1413852 | 31.785 | 0.1646667 | 4283.2 | 9.44 | 60 | 69.44 | 6 | 20 | 120 | 7200 | 103.6866 | 41.30908 | 0.1359447 | 35.69333 | 0.1573333 | 4795.8 | 8.78 | 60 | 68.78 | 6 | 20 | 120 | 7200 | 104.6816 | 45.81321 | 0.1276534 | 39.965 | 0.1463333
4189 | 8.79 | 60 | 68.79 | 6 | 20 | 120 | 7200 | 104.6664 | 40.0224 | 0.1277802 | 34.90833 | 0.1465 | 4267.8 | 8.34 | 60 | 68.34 | 6 | 20 | 120 | 7200 | 105.3556 | 40.508535 | 0.1220369 | 35.565 | 0.139 | 3830 | 9.88 | 60 | 69.88 | 6 | 20 | 120 | 7200 | 103.0338 | 37.17228 | 0.1413852 | 31.91667 | 0.1646667 | 4295.2 | 9.44 | 60 | 69.44 | 6 | 20 | 120 | 7200 | 103.6866 | 41.42482 | 0.1359447 | 35.79333 | 0.1573333 | 4802.2 | 8.78 | 60 | 68.78 | 6 | 20 | 120 | 7200 | 104.6816 | 45.87435 | 0.1276534 | 40.01833 | 0.1463333
4199 | 8.79 | 60 | 68.79 | 6 | 20 | 120 | 7200 | 104.6664 | 40.11795 | 0.1277802 | 34.99167 | 0.1465 | 4278.2 | 8.56 | 60 | 68.56 | 6 | 20 | 120 | 7200 | 105.0175 | 40.73797 | 0.1248541 | 35.65167 | 0.1426667 | 3845.6 | 9.88 | 60 | 69.88 | 6 | 20 | 120 | 7200 | 103.0338 | 37.32368 | 0.1413852 | 32.04667 | 0.1646667 | 4308.2 | 9.66 | 60 | 69.66 | 6 | 20 | 120 | 7200 | 103.3592 | 41.681835 | 0.1386736 | 35.90167 | 0.161 | 4803.2 | 8.78 | 60 | 68.78 | 6 | 20 | 120 | 7200 | 104.6816 | 45.8839 | 0.1276534 | 40.02667 | 0.1463333
4209.8 | 8.79 | 60 | 68.79 | 6 | 20 | 120 | 7200 | 104.6664 | 40.22113 | 0.1277802 | 35.08167 | 0.1465 | 4288.4 | 8.56 | 60 | 68.56 | 6 | 20 | 120 | 7200 | 105.0175 | 40.8351 | 0.1248541 | 35.73667 | 0.1426667 | 3861.2 | 9.88 | 60 | 69.88 | 6 | 20 | 120 | 7200 | 103.0338 | 37.47509 | 0.1413852 | 32.17667 | 0.1646667 | 4320.2 | 9.66 | 60 | 69.66 | 6 | 20 | 120 | 7200 | 103.3592 | 41.797935 | 0.1386736 | 36.00167 | 0.161 | 4770.4 | 11.85 | 60 | 71.85 | 6 | 20 | 120 | 7200 | 100.2088 | 47.60462 | 0.1649269 | 39.75333 | 0.1975
4219.6 | 8.79 | 60 | 68.79 | 6 | 20 | 120 | 7200 | 104.6664 | 40.31476 | 0.1277802 | 35.16333 | 0.1465 | 4297.8 | 8.56 | 60 | 68.56 | 6 | 20 | 120 | 7200 | 105.0175 | 40.92461 | 0.1248541 | 35.815 | 0.1426667 | 3876 | 9.88 | 60 | 69.88 | 6 | 20 | 120 | 7200 | 103.0338 | 37.61873 | 0.1413852 | 32.3 | 0.1646667 | 4332.2 | 9.66 | 60 | 69.66 | 6 | 20 | 120 | 7200 | 103.3592 | 41.914035 | 0.1386736 | 36.10167 | 0.161 | 4770.4 | 11.85 | 60 | 71.85 | 6 | 20 | 120 | 7200 | 100.2088 | 47.60462 | 0.1649269 | 39.75333 | 0.1975
4219.6 | 8.79 | 60 | 68.79 | 6 | 20 | 120 | 7200 | 104.6664 | 40.31476 | 0.1277802 | 35.16333 | 0.1465 | 4297.8 | 8.56 | 60 | 68.56 | 6 | 20 | 120 | 7200 | 105.0175 | 40.92461 | 0.1248541 | 35.815 | 0.1426667 | 3876 | 9.88 | 60 | 69.88 | 6 | 20 | 120 | 7200 | 103.0338 | 37.61873 | 0.1413852 | 32.3 | 0.1646667 | 4332.2 | 9.66 | 60 | 69.66 | 6 | 20 | 120 | 7200 | 103.3592 | 41.914035 | 0.1386736 | 36.10167 | 0.161 | 2193 | 12.07 | 60 | 72.07 | 6 | 20 | 120 | 7200 | 99.90287 | 21.95132 | 0.1674761 | 18.275 | 0.2011667
4229 | 8.79 | 60 | 68.79 | 6 | 20 | 120 | 7200 | 104.6664 | 40.40457 | 0.1277802 | 35.24167 | 0.1465 | 4306.8 | 8.56 | 60 | 68.56 | 6 | 20 | 120 | 7200 | 105.0175 | 41.01031 | 0.1248541 | 35.89 | 0.1426667 | 3892 | 10.1 | 60 | 70.1 | 6 | 20 | 120 | 7200 | 102.7104 | 37.89294 | 0.1440799 | 32.43333 | 0.1683333 | 4343.8 | 9.66 | 60 | 69.66 | 6 | 20 | 120 | 7200 | 103.3592 | 42.026265 | 0.1386736 | 36.19833 | 0.161 | 100 | 12.07 | 60 | 72.07 | 6 | 20 | 120 | 7200 | 99.90287 | 1.000972 | 0.1674761 | 0.8333333 | 0.2011667
4238.2 | 9.01 | 60 | 69.01 | 6 | 20 | 120 | 7200 | 104.3327 | 40.62197 | 0.1305608 | 35.31833 | 0.1501667 | 4316 | 8.56 | 60 | 68.56 | 6 | 20 | 120 | 7200 | 105.0175 | 41.09791 | 0.1248541 | 35.96667 | 0.1426667 | 3906.4 | 10.1 | 60 | 70.1 | 6 | 20 | 120 | 7200 | 102.7104 | 38.03314 | 0.1440799 | 32.55333 | 0.1683333 | 4354.4 | 9.66 | 60 | 69.66 | 6 | 20 | 120 | 7200 | 103.3592 | 42.12882 | 0.1386736 | 36.28667 | 0.161 | 98.2 | 12.07 | 60 | 72.07 | 6 | 20 | 120 | 7200 | 99.90287 | 0.9829547 | 0.1674761 | 0.8183333 | 0.2011667
4247.6 | 9.01 | 60 | 69.01 | 6 | 20 | 120 | 7200 | 104.3327 | 40.71207 | 0.1305608 | 35.39667 | 0.1501667 | 4323.8 | 9 | 60 | 69 | 6 | 20 | 120 | 7200 | 104.3478 | 41.43642 | 0.1304348 | 36.03167 | 0.15 | 3906.4 | 10.1 | 60 | 70.1 | 6 | 20 | 120 | 7200 | 102.7104 | 38.03314 | 0.1440799 | 32.55333 | 0.1683333 | 4364.2 | 9.66 | 60 | 69.66 | 6 | 20 | 120 | 7200 | 103.3592 | 42.223635 | 0.1386736 | 36.36833 | 0.161 | 98.2 | 12.07 | 60 | 72.07 | 6 | 20 | 120 | 7200 | 99.90287 | 0.9829547 | 0.1674761 | 0.8183333 | 0.2011667
4257.2 | 9.01 | 60 | 69.01 | 6 | 20 | 120 | 7200 | 104.3327 | 40.80408 | 0.1305608 | 35.47667 | 0.1501667 | 4331.6 | 9 | 60 | 69 | 6 | 20 | 120 | 7200 | 104.3478 | 41.51117 | 0.1304348 | 36.09667 | 0.15 | 3921.2 | 10.1 | 60 | 70.1 | 6 | 20 | 120 | 7200 | 102.7104 | 38.17724 | 0.1440799 | 32.67667 | 0.1683333 | 4371.6 | 9.66 | 60 | 69.66 | 6 | 20 | 120 | 7200 | 103.3592 | 42.29523 | 0.1386736 | 36.43 | 0.161 | 97.4 | 12.07 | 60 | 72.07 | 6 | 20 | 120 | 7200 | 99.90287 | 0.9749469 | 0.1674761 | 0.8116667 | 0.2011667
4257.2 | 9.01 | 60 | 69.01 | 6 | 20 | 120 | 7200 | 104.3327 | 40.80408 | 0.1305608 | 35.47667 | 0.1501667 | 4331.6 | 9 | 60 | 69 | 6 | 20 | 120 | 7200 | 104.3478 | 41.51117 | 0.1304348 | 36.09667 | 0.15 | 3935.8 | 10.1 | 60 | 70.1 | 6 | 20 | 120 | 7200 | 102.7104 | 38.31939 | 0.1440799 | 32.79833 | 0.1683333 | 4371.6 | 9.66 | 60 | 69.66 | 6 | 20 | 120 | 7200 | 103.3592 | 42.29523 | 0.1386736 | 36.43 | 0.161 | 96.8 | 12.29 | 60 | 72.29 | 6 | 20 | 120 | 7200 | 99.59884 | 0.9718989 | 0.1700097 | 0.8066667 | 0.2048333
4267 | 9.01 | 60 | 69.01 | 6 | 20 | 120 | 7200 | 104.3327 | 40.89801 | 0.1305608 | 35.55833 | 0.1501667 | 4338.6 | 9 | 60 | 69 | 6 | 20 | 120 | 7200 | 104.3478 | 41.57825 | 0.1304348 | 36.155 | 0.15 | 3950.6 | 10.1 | 60 | 70.1 | 6 | 20 | 120 | 7200 | 102.7104 | 38.46348 | 0.1440799 | 32.92167 | 0.1683333 | 4377 | 9.66 | 60 | 69.66 | 6 | 20 | 120 | 7200 | 103.3592 | 42.347475 | 0.1386736 | 36.475 | 0.161 | -96.6 | 12.29 | 60 | 72.29 | 6 | 20 | 120 | 7200 | 99.59884 | -0.9698908 | 0.1700097 | -0.805 | 0.2048333
4277 | 9.01 | 60 | 69.01 | 6 | 20 | 120 | 7200 | 104.3327 | 40.99386 | 0.1305608 | 35.64167 | 0.1501667 | 4345 | 9 | 60 | 69 | 6 | 20 | 120 | 7200 | 104.3478 | 41.63958 | 0.1304348 | 36.20833 | 0.15 | 3964.8 | 10.1 | 60 | 70.1 | 6 | 20 | 120 | 7200 | 102.7104 | 38.60173 | 0.1440799 | 33.04 | 0.1683333 | 4384.4 | 9.66 | 60 | 69.66 | 6 | 20 | 120 | 7200 | 103.3592 | 42.41907 | 0.1386736 | 36.53667 | 0.161 | -96.4 | 12.29 | 60 | 72.29 | 6 | 20 | 120 | 7200 | 99.59884 | -0.9678828 | 0.1700097 | -0.8033333 | 0.2048333
4286.6 | 9.01 | 60 | 69.01 | 6 | 20 | 120 | 7200 | 104.3327 | 41.08587 | 0.1305608 | 35.72167 | 0.1501667 | 4351.6 | 9 | 60 | 69 | 6 | 20 | 120 | 7200 | 104.3478 | 41.70283 | 0.1304348 | 36.26333 | 0.15 | 3979.2 | 10.1 | 60 | 70.1 | 6 | 20 | 120 | 7200 | 102.7104 | 38.74193 | 0.1440799 | 33.16 | 0.1683333 | 4394.4 | 9.88 | 60 | 69.88 | 6 | 20 | 120 | 7200 | 103.0338 | 42.65009 | 0.1413852 | 36.62 | 0.1646667 | -96.4 | 12.73 | 60 | 72.73 | 6 | 20 | 120 | 7200 | 98.99629 | -0.9737739 | 0.1750309 | -0.8033333 | 0.2121667
4286.6 | 9.23 | 60 | 69.23 | 6 | 20 | 120 | 7200 | 104.0012 | 41.21685 | 0.1333237 | 35.72167 | 0.1538333 | 4359.2 | 9 | 60 | 69 | 6 | 20 | 120 | 7200 | 104.3478 | 41.77567 | 0.1304348 | 36.32667 | 0.15 | 3979.2 | 10.1 | 60 | 70.1 | 6 | 20 | 120 | 7200 | 102.7104 | 38.74193 | 0.1440799 | 33.16 | 0.1683333 | 4394.4 | 9.88 | 60 | 69.88 | 6 | 20 | 120 | 7200 | 103.0338 | 42.65009 | 0.1413852 | 36.62 | 0.1646667 | -96.2 | 12.73 | 60 | 72.73 | 6 | 20 | 120 | 7200 | 98.99629 | -0.9717536 | 0.1750309 | -0.8016667 | 0.2121667
4296.6 | 9.23 | 60 | 69.23 | 6 | 20 | 120 | 7200 | 104.0012 | 41.3130025 | 0.1333237 | 35.805 | 0.1538333 | 4359.2 | 9 | 60 | 69 | 6 | 20 | 120 | 7200 | 104.3478 | 41.77567 | 0.1304348 | 36.32667 | 0.15 | 3993 | 10.1 | 60 | 70.1 | 6 | 20 | 120 | 7200 | 102.7104 | 38.87629 | 0.1440799 | 33.275 | 0.1683333 | 4406.4 | 9.88 | 60 | 69.88 | 6 | 20 | 120 | 7200 | 103.0338 | 42.76656 | 0.1413852 | 36.72 | 0.1646667 | -96 | 12.73 | 60 | 72.73 | 6 | 20 | 120 | 7200 | 98.99629 | -0.9697333 | 0.1750309 | -0.8 | 0.2121667
4306.4 | 9.23 | 60 | 69.23 | 6 | 20 | 120 | 7200 | 104.0012 | 41.40723 | 0.1333237 | 35.88667 | 0.1538333 | 4368.2 | 9 | 60 | 69 | 6 | 20 | 120 | 7200 | 104.3478 | 41.86192 | 0.1304348 | 36.40167 | 0.15 | 4006.8 | 10.32 | 60 | 70.32 | 6 | 20 | 120 | 7200 | 102.3891 | 39.13308 | 0.1467577 | 33.39 | 0.172 | 4418.8 | 9.88 | 60 | 69.88 | 6 | 20 | 120 | 7200 | 103.0338 | 42.88691 | 0.1413852 | 36.82333 | 0.1646667 | -95.8 | 12.73 | 60 | 72.73 | 6 | 20 | 120 | 7200 | 98.99629 | -0.9677131 | 0.1750309 | -0.7983333 | 0.2121667
4316.2 | 9.23 | 60 | 69.23 | 6 | 20 | 120 | 7200 | 104.0012 | 41.50146 | 0.1333237 | 35.96833 | 0.1538333 | 4376.8 | 9 | 60 | 69 | 6 | 20 | 120 | 7200 | 104.3478 | 41.94433 | 0.1304348 | 36.47333 | 0.15 | 4020.6 | 10.32 | 60 | 70.32 | 6 | 20 | 120 | 7200 | 102.3891 | 39.26786 | 0.1467577 | 33.505 | 0.172 | 4430.6 | 9.88 | 60 | 69.88 | 6 | 20 | 120 | 7200 | 103.0338 | 43.00143 | 0.1413852 | 36.92167 | 0.1646667 | -95.8 | 12.95 | 60 | 72.95 | 6 | 20 | 120 | 7200 | 98.69774 | -0.9706403 | 0.1775188 | -0.7983333 | 0.2158333
4325.8 | 9.23 | 60 | 69.23 | 6 | 20 | 120 | 7200 | 104.0012 | 41.59377 | 0.1333237 | 36.04833 | 0.1538333 | 4385.6 | 9 | 60 | 69 | 6 | 20 | 120 | 7200 | 104.3478 | 42.02867 | 0.1304348 | 36.54667 | 0.15 | 4020.6 | 10.32 | 60 | 70.32 | 6 | 20 | 120 | 7200 | 102.3891 | 39.26786 | 0.1467577 | 33.505 | 0.172 | 4442.2 | 9.88 | 60 | 69.88 | 6 | 20 | 120 | 7200 | 103.0338 | 43.11402 | 0.1413852 | 37.01833 | 0.1646667 | -95.6 | 13.17 | 60 | 73.17 | 6 | 20 | 120 | 7200 | 98.40098 | -0.971535 | 0.1799918 | -0.7966667 | 0.2195
4325.8 | 9.23 | 60 | 69.23 | 6 | 20 | 120 | 7200 | 104.0012 | 41.59377 | 0.1333237 | 36.04833 | 0.1538333 | 4385.6 | 9.22 | 60 | 69.22 | 6 | 20 | 120 | 7200 | 104.0162 | 42.16267 | 0.1331985 | 36.54667 | 0.1536667 | 4034.2 | 10.32 | 60 | 70.32 | 6 | 20 | 120 | 7200 | 102.3891 | 39.40069 | 0.1467577 | 33.61833 | 0.172 | 4442.2 | 10.1 | 60 | 70.1 | 6 | 20 | 120 | 7200 | 102.7104 | 43.24975 | 0.1440799 | 37.01833 | 0.1683333 | -95.4 | 13.17 | 60 | 73.17 | 6 | 20 | 120 | 7200 | 98.40098 | -0.9695025 | 0.1799918 | -0.795 | 0.2195
4335.2 | 9.23 | 60 | 69.23 | 6 | 20 | 120 | 7200 | 104.0012 | 41.68415 | 0.1333237 | 36.12667 | 0.1538333 | 4392.8 | 9.22 | 60 | 69.22 | 6 | 20 | 120 | 7200 | 104.0162 | 42.23189 | 0.1331985 | 36.60667 | 0.1536667 | 4048 | 10.32 | 60 | 70.32 | 6 | 20 | 120 | 7200 | 102.3891 | 39.53547 | 0.1467577 | 33.73333 | 0.172 | 4453 | 10.1 | 60 | 70.1 | 6 | 20 | 120 | 7200 | 102.7104 | 43.3549 | 0.1440799 | 37.10833 | 0.1683333 | -95.4 | 13.39 | 60 | 73.39 | 6 | 20 | 120 | 7200 | 98.10601 | -0.9724175 | 0.1824499 | -0.795 | 0.2231667
4344.6 | 9.23 | 60 | 69.23 | 6 | 20 | 120 | 7200 | 104.0012 | 41.77454 | 0.1333237 | 36.205 | 0.1538333 | 4399.8 | 9.22 | 60 | 69.22 | 6 | 20 | 120 | 7200 | 104.0162 | 42.29919 | 0.1331985 | 36.665 | 0.1536667 | 4062.2 | 10.32 | 60 | 70.32 | 6 | 20 | 120 | 7200 | 102.3891 | 39.67415 | 0.1467577 | 33.85167 | 0.172 | 4463.2 | 10.54 | 60 | 70.54 | 6 | 20 | 120 | 7200 | 102.0697 | 43.72696 | 0.1494188 | 37.19333 | 0.1756667 | -95.2 | 13.39 | 60 | 73.39 | 6 | 20 | 120 | 7200 | 98.10601 | -0.9703789 | 0.1824499 | -0.7933333 | 0.2231667
4354.4 | 9.23 | 60 | 69.23 | 6 | 20 | 120 | 7200 | 104.0012 | 41.86877 | 0.1333237 | 36.28667 | 0.1538333 | 4407.4 | 9.22 | 60 | 69.22 | 6 | 20 | 120 | 7200 | 104.0162 | 42.37225 | 0.1331985 | 36.72833 | 0.1536667 | 4074.4 | 10.32 | 60 | 70.32 | 6 | 20 | 120 | 7200 | 102.3891 | 39.79331 | 0.1467577 | 33.95333 | 0.172 | 4472.8 | 10.54 | 60 | 70.54 | 6 | 20 | 120 | 7200 | 102.0697 | 43.82102 | 0.1494188 | 37.27333 | 0.1756667 | -95.2 | 13.39 | 60 | 73.39 | 6 | 20 | 120 | 7200 | 98.10601 | -0.9703789 | 0.1824499 | -0.7933333 | 0.2231667
4354.4 | 9.23 | 60 | 69.23 | 6 | 20 | 120 | 7200 | 104.0012 | 41.86877 | 0.1333237 | 36.28667 | 0.1538333 | 4416 | 9.22 | 60 | 69.22 | 6 | 20 | 120 | 7200 | 104.0162 | 42.45493 | 0.1331985 | 36.8 | 0.1536667 | 4074.4 | 10.32 | 60 | 70.32 | 6 | 20 | 120 | 7200 | 102.3891 | 39.79331 | 0.1467577 | 33.95333 | 0.172 | 4472.8 | 10.54 | 60 | 70.54 | 6 | 20 | 120 | 7200 | 102.0697 | 43.82102 | 0.1494188 | 37.27333 | 0.1756667
4363.6 | 9.23 | 60 | 69.23 | 6 | 20 | 120 | 7200 | 104.0012 | 41.95723 | 0.1333237 | 36.36333 | 0.1538333 | 4416 | 9.22 | 60 | 69.22 | 6 | 20 | 120 | 7200 | 104.0162 | 42.45493 | 0.1331985 | 36.8 | 0.1536667 | 4087.4 | 10.32 | 60 | 70.32 | 6 | 20 | 120 | 7200 | 102.3891 | 39.92027 | 0.1467577 | 34.06167 | 0.172 | 4483 | 10.54 | 60 | 70.54 | 6 | 20 | 120 | 7200 | 102.0697 | 43.92095 | 0.1494188 | 37.35833 | 0.1756667
4372.8 | 9.45 | 60 | 69.45 | 6 | 20 | 120 | 7200 | 103.6717 | 42.1793 | 0.1360691 | 36.44 | 0.1575 | 4425.4 | 9.22 | 60 | 69.22 | 6 | 20 | 120 | 7200 | 104.0162 | 42.5453 | 0.1331985 | 36.87833 | 0.1536667 | 4100.4 | 10.32 | 60 | 70.32 | 6 | 20 | 120 | 7200 | 102.3891 | 40.04724 | 0.1467577 | 34.17 | 0.172 | 4492.4 | 10.54 | 60 | 70.54 | 6 | 20 | 120 | 7200 | 102.0697 | 44.01304 | 0.1494188 | 37.43667 | 0.1756667
4382.6 | 9.45 | 60 | 69.45 | 6 | 20 | 120 | 7200 | 103.6717 | 42.27383 | 0.1360691 | 36.52167 | 0.1575 | 4434.8 | 9.22 | 60 | 69.22 | 6 | 20 | 120 | 7200 | 104.0162 | 42.63567 | 0.1331985 | 36.95667 | 0.1536667 | 4112.6 | 10.32 | 60 | 70.32 | 6 | 20 | 120 | 7200 | 102.3891 | 40.16639 | 0.1467577 | 34.27167 | 0.172 | 4502 | 10.54 | 60 | 70.54 | 6 | 20 | 120 | 7200 | 102.0697 | 44.10709 | 0.1494188 | 37.51667 | 0.1756667
4392 | 9.88 | 60 | 69.88 | 6 | 20 | 120 | 7200 | 103.0338 | 42.6268 | 0.1413852 | 36.6 | 0.1646667 | 4445 | 9.22 | 60 | 69.22 | 6 | 20 | 120 | 7200 | 104.0162 | 42.73374 | 0.1331985 | 37.04167 | 0.1536667 | 4112.6 | 10.32 | 60 | 70.32 | 6 | 20 | 120 | 7200 | 102.3891 | 40.16639 | 0.1467577 | 34.27167 | 0.172 | 4511.4 | 10.54 | 60 | 70.54 | 6 | 20 | 120 | 7200 | 102.0697 | 44.19919 | 0.1494188 | 37.595 | 0.1756667
4392 | 9.88 | 60 | 69.88 | 6 | 20 | 120 | 7200 | 103.0338 | 42.6268 | 0.1413852 | 36.6 | 0.1646667 | 4445 | 9.22 | 60 | 69.22 | 6 | 20 | 120 | 7200 | 104.0162 | 42.73374 | 0.1331985 | 37.04167 | 0.1536667 | 4125.4 | 10.32 | 60 | 70.32 | 6 | 20 | 120 | 7200 | 102.3891 | 40.29141 | 0.1467577 | 34.37833 | 0.172 | 4511.4 | 10.54 | 60 | 70.54 | 6 | 20 | 120 | 7200 | 102.0697 | 44.19919 | 0.1494188 | 37.595 | 0.1756667
4401.6 | 9.88 | 60 | 69.88 | 6 | 20 | 120 | 7200 | 103.0338 | 42.71997 | 0.1413852 | 36.68 | 0.1646667 | 4454.4 | 9.22 | 60 | 69.22 | 6 | 20 | 120 | 7200 | 104.0162 | 42.82411 | 0.1331985 | 37.12 | 0.1536667 | 4138.2 | 10.54 | 60 | 70.54 | 6 | 20 | 120 | 7200 | 102.0697 | 40.542865 | 0.1494188 | 34.485 | 0.1756667 | 4521.2 | 10.54 | 60 | 70.54 | 6 | 20 | 120 | 7200 | 102.0697 | 44.2952 | 0.1494188 | 37.67667 | 0.1756667
4410.8 | 9.88 | 60 | 69.88 | 6 | 20 | 120 | 7200 | 103.0338 | 42.80926 | 0.1413852 | 36.75667 | 0.1646667 | 4463.8 | 9.22 | 60 | 69.22 | 6 | 20 | 120 | 7200 | 104.0162 | 42.91448 | 0.1331985 | 37.19833 | 0.1536667 | 4150.2 | 10.54 | 60 | 70.54 | 6 | 20 | 120 | 7200 | 102.0697 | 40.66043 | 0.1494188 | 34.585 | 0.1756667 | 4531 | 10.54 | 60 | 70.54 | 6 | 20 | 120 | 7200 | 102.0697 | 44.39121 | 0.1494188 | 37.75833 | 0.1756667
4420.8 | 9.88 | 60 | 69.88 | 6 | 20 | 120 | 7200 | 103.0338 | 42.90632 | 0.1413852 | 36.84 | 0.1646667 | 4473 | 9.22 | 60 | 69.22 | 6 | 20 | 120 | 7200 | 104.0162 | 43.002925 | 0.1331985 | 37.275 | 0.1536667 | 4163.2 | 10.76 | 60 | 70.76 | 6 | 20 | 120 | 7200 | 101.7524 | 40.915 | 0.1520633 | 34.69333 | 0.1793333 | 4540.8 | 10.54 | 60 | 70.54 | 6 | 20 | 120 | 7200 | 102.0697 | 44.48723 | 0.1494188 | 37.84 | 0.1756667
4420.8 | 9.88 | 60 | 69.88 | 6 | 20 | 120 | 7200 | 103.0338 | 42.90632 | 0.1413852 | 36.84 | 0.1646667 | 4481.8 | 9.66 | 60 | 69.66 | 6 | 20 | 120 | 7200 | 103.3592 | 43.361415 | 0.1386736 | 37.34833 | 0.161 | 4163.2 | 10.76 | 60 | 70.76 | 6 | 20 | 120 | 7200 | 101.7524 | 40.915 | 0.1520633 | 34.69333 | 0.1793333 | 4540.8 | 10.54 | 60 | 70.54 | 6 | 20 | 120 | 7200 | 102.0697 | 44.48723 | 0.1494188 | 37.84 | 0.1756667
4430.4 | 9.88 | 60 | 69.88 | 6 | 20 | 120 | 7200 | 103.0338 | 42.99949 | 0.1413852 | 36.92 | 0.1646667 | 4481.8 | 9.66 | 60 | 69.66 | 6 | 20 | 120 | 7200 | 103.3592 | 43.361415 | 0.1386736 | 37.34833 | 0.161 | 4175.2 | 10.76 | 60 | 70.76 | 6 | 20 | 120 | 7200 | 101.7524 | 41.03294 | 0.1520633 | 34.79333 | 0.1793333 | 4550.6 | 10.54 | 60 | 70.54 | 6 | 20 | 120 | 7200 | 102.0697 | 44.58324 | 0.1494188 | 37.92167 | 0.1756667
4439.4 | 9.88 | 60 | 69.88 | 6 | 20 | 120 | 7200 | 103.0338 | 43.08684 | 0.1413852 | 36.995 | 0.1646667 | 4490.6 | 9.66 | 60 | 69.66 | 6 | 20 | 120 | 7200 | 103.3592 | 43.446555 | 0.1386736 | 37.42167 | 0.161 | 4187.6 | 10.76 | 60 | 70.76 | 6 | 20 | 120 | 7200 | 101.7524 | 41.1548 | 0.1520633 | 34.89667 | 0.1793333 | 4560.8 | 10.54 | 60 | 70.54 | 6 | 20 | 120 | 7200 | 102.0697 | 44.68317 | 0.1494188 | 38.00667 | 0.1756667
4448.8 | 9.88 | 60 | 69.88 | 6 | 20 | 120 | 7200 | 103.0338 | 43.17808 | 0.1413852 | 37.07333 | 0.1646667 | 4499.4 | 9.66 | 60 | 69.66 | 6 | 20 | 120 | 7200 | 103.3592 | 43.531695 | 0.1386736 | 37.495 | 0.161 | 4199.2 | 10.76 | 60 | 70.76 | 6 | 20 | 120 | 7200 | 101.7524 | 41.2688 | 0.1520633 | 34.99333 | 0.1793333 | 4571 | 10.54 | 60 | 70.54 | 6 | 20 | 120 | 7200 | 102.0697 | 44.7831 | 0.1494188 | 38.09167 | 0.1756667
4458.2 | 9.88 | 60 | 69.88 | 6 | 20 | 120 | 7200 | 103.0338 | 43.26931 | 0.1413852 | 37.15167 | 0.1646667 | 4507.8 | 9.66 | 60 | 69.66 | 6 | 20 | 120 | 7200 | 103.3592 | 43.612965 | 0.1386736 | 37.565 | 0.161 | 4199.2 | 10.76 | 60 | 70.76 | 6 | 20 | 120 | 7200 | 101.7524 | 41.2688 | 0.1520633 | 34.99333 | 0.1793333 | 4580.4 | 10.54 | 60 | 70.54 | 6 | 20 | 120 | 7200 | 102.0697 | 44.8752 | 0.1494188 | 38.17 | 0.1756667
4458.2 | 9.88 | 60 | 69.88 | 6 | 20 | 120 | 7200 | 103.0338 | 43.26931 | 0.1413852 | 37.15167 | 0.1646667 | 4507.8 | 9.66 | 60 | 69.66 | 6 | 20 | 120 | 7200 | 103.3592 | 43.612965 | 0.1386736 | 37.565 | 0.161 | 4211.8 | 10.76 | 60 | 70.76 | 6 | 20 | 120 | 7200 | 101.7524 | 41.39263 | 0.1520633 | 35.09833 | 0.1793333 | 4580.4 | 10.54 | 60 | 70.54 | 6 | 20 | 120 | 7200 | 102.0697 | 44.8752 | 0.1494188 | 38.17 | 0.1756667
4467.6 | 10.1 | 60 | 70.1 | 6 | 20 | 120 | 7200 | 102.7104 | 43.49705 | 0.1440799 | 37.23 | 0.1683333 | 4516.2 | 9.66 | 60 | 69.66 | 6 | 20 | 120 | 7200 | 103.3592 | 43.694235 | 0.1386736 | 37.635 | 0.161 | 4223.8 | 10.76 | 60 | 70.76 | 6 | 20 | 120 | 7200 | 101.7524 | 41.51057 | 0.1520633 | 35.19833 | 0.1793333 | 4590.2 | 10.54 | 60 | 70.54 | 6 | 20 | 120 | 7200 | 102.0697 | 44.97121 | 0.1494188 | 38.25167 | 0.1756667
4477.4 | 10.1 | 60 | 70.1 | 6 | 20 | 120 | 7200 | 102.7104 | 43.59246 | 0.1440799 | 37.31167 | 0.1683333 | 4524.6 | 9.66 | 60 | 69.66 | 6 | 20 | 120 | 7200 | 103.3592 | 43.775505 | 0.1386736 | 37.705 | 0.161 | 4235.6 | 10.76 | 60 | 70.76 | 6 | 20 | 120 | 7200 | 101.7524 | 41.62654 | 0.1520633 | 35.29667 | 0.1793333 | 4600.4 | 10.54 | 60 | 70.54 | 6 | 20 | 120 | 7200 | 102.0697 | 45.07114 | 0.1494188 | 38.33667 | 0.1756667
4486.8 | 10.1 | 60 | 70.1 | 6 | 20 | 120 | 7200 | 102.7104 | 43.68398 | 0.1440799 | 37.39 | 0.1683333 | 4532.8 | 9.66 | 60 | 69.66 | 6 | 20 | 120 | 7200 | 103.3592 | 43.85484 | 0.1386736 | 37.77333 | 0.161 | 4247.4 | 10.76 | 60 | 70.76 | 6 | 20 | 120 | 7200 | 101.7524 | 41.7425 | 0.1520633 | 35.395 | 0.1793333 | 4609.8 | 10.54 | 60 | 70.54 | 6 | 20 | 120 | 7200 | 102.0697 | 45.163235 | 0.1494188 | 38.415 | 0.1756667
4486.8 | 10.1 | 60 | 70.1 | 6 | 20 | 120 | 7200 | 102.7104 | 43.68398 | 0.1440799 | 37.39 | 0.1683333 | 4541 | 9.66 | 60 | 69.66 | 6 | 20 | 120 | 7200 | 103.3592 | 43.934175 | 0.1386736 | 37.84167 | 0.161 | 4247.4 | 10.76 | 60 | 70.76 | 6 | 20 | 120 | 7200 | 101.7524 | 41.7425 | 0.1520633 | 35.395 | 0.1793333 | 4609.8 | 10.54 | 60 | 70.54 | 6 | 20 | 120 | 7200 | 102.0697 | 45.163235 | 0.1494188 | 38.415 | 0.1756667
4496 | 10.1 | 60 | 70.1 | 6 | 20 | 120 | 7200 | 102.7104 | 43.77356 | 0.1440799 | 37.46667 | 0.1683333 | 4541 | 9.66 | 60 | 69.66 | 6 | 20 | 120 | 7200 | 103.3592 | 43.934175 | 0.1386736 | 37.84167 | 0.161 | 4258.8 | 10.76 | 60 | 70.76 | 6 | 20 | 120 | 7200 | 101.7524 | 41.85454 | 0.1520633 | 35.49 | 0.1793333 | 4619.8 | 10.54 | 60 | 70.54 | 6 | 20 | 120 | 7200 | 102.0697 | 45.26121 | 0.1494188 | 38.49833 | 0.1756667
4505.8 | 10.1 | 60 | 70.1 | 6 | 20 | 120 | 7200 | 102.7104 | 43.86897 | 0.1440799 | 37.54833 | 0.1683333 | 4549.4 | 9.66 | 60 | 69.66 | 6 | 20 | 120 | 7200 | 103.3592 | 44.015445 | 0.1386736 | 37.91167 | 0.161 | 4270.6 | 10.76 | 60 | 70.76 | 6 | 20 | 120 | 7200 | 101.7524 | 41.97051 | 0.1520633 | 35.58833 | 0.1793333 | 4629.2 | 10.54 | 60 | 70.54 | 6 | 20 | 120 | 7200 | 102.0697 | 45.3533 | 0.1494188 | 38.57667 | 0.1756667
4515.2 | 10.1 | 60 | 70.1 | 6 | 20 | 120 | 7200 | 102.7104 | 43.96049 | 0.1440799 | 37.62667 | 0.1683333 | 4557.8 | 9.88 | 60 | 69.88 | 6 | 20 | 120 | 7200 | 103.0338 | 44.23598 | 0.1413852 | 37.98167 | 0.1646667 | 4282.4 | 10.98 | 60 | 70.98 | 6 | 20 | 120 | 7200 | 101.437 | 42.21733 | 0.1546915 | 35.68667 | 0.183 | 4638.6 | 10.54 | 60 | 70.54 | 6 | 20 | 120 | 7200 | 102.0697 | 45.445395 | 0.1494188 | 38.655 | 0.1756667
4524.6 | 10.1 | 60 | 70.1 | 6 | 20 | 120 | 7200 | 102.7104 | 44.05201 | 0.1440799 | 37.705 | 0.1683333 | 4565.6 | 9.88 | 60 | 69.88 | 6 | 20 | 120 | 7200 | 103.0338 | 44.31168 | 0.1413852 | 38.04667 | 0.1646667 | 4294 | 10.98 | 60 | 70.98 | 6 | 20 | 120 | 7200 | 101.437 | 42.33168 | 0.1546915 | 35.78333 | 0.183 | 4648.6 | 10.54 | 60 | 70.54 | 6 | 20 | 120 | 7200 | 102.0697 | 45.54337 | 0.1494188 | 38.73833 | 0.1756667
4524.6 | 10.1 | 60 | 70.1 | 6 | 20 | 120 | 7200 | 102.7104 | 44.05201 | 0.1440799 | 37.705 | 0.1683333 | 4565.6 | 9.88 | 60 | 69.88 | 6 | 20 | 120 | 7200 | 103.0338 | 44.31168 | 0.1413852 | 38.04667 | 0.1646667 | 4294 | 10.98 | 60 | 70.98 | 6 | 20 | 120 | 7200 | 101.437 | 42.33168 | 0.1546915 | 35.78333 | 0.183 | 4648.6 | 10.76 | 60 | 70.76 | 6 | 20 | 120 | 7200 | 101.7524 | 45.68541 | 0.1520633 | 38.73833 | 0.1793333
4534 | 10.1 | 60 | 70.1 | 6 | 20 | 120 | 7200 | 102.7104 | 44.14353 | 0.1440799 | 37.78333 | 0.1683333 | 4574 | 9.88 | 60 | 69.88 | 6 | 20 | 120 | 7200 | 103.0338 | 44.39321 | 0.1413852 | 38.11667 | 0.1646667 | 4305.4 | 10.98 | 60 | 70.98 | 6 | 20 | 120 | 7200 | 101.437 | 42.44407 | 0.1546915 | 35.87833 | 0.183 | 4657.6 | 10.76 | 60 | 70.76 | 6 | 20 | 120 | 7200 | 101.7524 | 45.77386 | 0.1520633 | 38.81333 | 0.1793333
4543.6 | 10.1 | 60 | 70.1 | 6 | 20 | 120 | 7200 | 102.7104 | 44.23699 | 0.1440799 | 37.86333 | 0.1683333 | 4582.4 | 9.88 | 60 | 69.88 | 6 | 20 | 120 | 7200 | 103.0338 | 44.47474 | 0.1413852 | 38.18667 | 0.1646667 | 4316.6 | 10.98 | 60 | 70.98 | 6 | 20 | 120 | 7200 | 101.437 | 42.55448 | 0.1546915 | 35.97167 | 0.183 | 4667.2 | 10.76 | 60 | 70.76 | 6 | 20 | 120 | 7200 | 101.7524 | 45.8682 | 0.1520633 | 38.89333 | 0.1793333
4553 | 10.1 | 60 | 70.1 | 6 | 20 | 120 | 7200 | 102.7104 | 44.32851 | 0.1440799 | 37.94167 | 0.1683333 | 4591 | 10.09 | 60 | 70.09 | 6 | 20 | 120 | 7200 | 102.7251 | 44.69211 | 0.1439578 | 38.25833 | 0.1681667 | 4328 | 10.98 | 60 | 70.98 | 6 | 20 | 120 | 7200 | 101.437 | 42.66687 | 0.1546915 | 36.06667 | 0.183 | 4676.4 | 10.76 | 60 | 70.76 | 6 | 20 | 120 | 7200 | 101.7524 | 45.95862 | 0.1520633 | 38.97 | 0.1793333
4562 | 10.1 | 60 | 70.1 | 6 | 20 | 120 | 7200 | 102.7104 | 44.41614 | 0.1440799 | 38.01667 | 0.1683333 | 4599.4 | 10.09 | 60 | 70.09 | 6 | 20 | 120 | 7200 | 102.7251 | 44.77388 | 0.1439578 | 38.32833 | 0.1681667 | 4328 | 11.2 | 60 | 71.2 | 6 | 20 | 120 | 7200 | 101.1236 | 42.79911 | 0.1573034 | 36.06667 | 0.1866667 | 4686 | 10.76 | 60 | 70.76 | 6 | 20 | 120 | 7200 | 101.7524 | 46.05297 | 0.1520633 | 39.05 | 0.1793333
4562 | 10.1 | 60 | 70.1 | 6 | 20 | 120 | 7200 | 102.7104 | 44.41614 | 0.1440799 | 38.01667 | 0.1683333 | 4599.4 | 10.09 | 60 | 70.09 | 6 | 20 | 120 | 7200 | 102.7251 | 44.77388 | 0.1439578 | 38.32833 | 0.1681667 | 4339.4 | 11.2 | 60 | 71.2 | 6 | 20 | 120 | 7200 | 101.1236 | 42.91184 | 0.1573034 | 36.16167 | 0.1866667 | 4686 | 10.76 | 60 | 70.76 | 6 | 20 | 120 | 7200 | 101.7524 | 46.05297 | 0.1520633 | 39.05 | 0.1793333
4571.4 | 10.1 | 60 | 70.1 | 6 | 20 | 120 | 7200 | 102.7104 | 44.50766 | 0.1440799 | 38.095 | 0.1683333 | 4608 | 10.09 | 60 | 70.09 | 6 | 20 | 120 | 7200 | 102.7251 | 44.8576 | 0.1439578 | 38.4 | 0.1681667 | 4350.2 | 11.42 | 60 | 71.42 | 6 | 20 | 120 | 7200 | 100.8121 | 43.15157 | 0.1598992 | 36.25167 | 0.1903333 | 4695.2 | 10.76 | 60 | 70.76 | 6 | 20 | 120 | 7200 | 101.7524 | 46.14338 | 0.1520633 | 39.12667 | 0.1793333
4580.6 | 10.54 | 60 | 70.54 | 6 | 20 | 120 | 7200 | 102.0697 | 44.87716 | 0.1494188 | 38.17167 | 0.1756667 | 4616.2 | 10.09 | 60 | 70.09 | 6 | 20 | 120 | 7200 | 102.7251 | 44.93742 | 0.1439578 | 38.46833 | 0.1681667 | 4361.2 | 11.42 | 60 | 71.42 | 6 | 20 | 120 | 7200 | 100.8121 | 43.26068 | 0.1598992 | 36.34333 | 0.1903333 | 4705.4 | 10.76 | 60 | 70.76 | 6 | 20 | 120 | 7200 | 101.7524 | 46.24363 | 0.1520633 | 39.21167 | 0.1793333
4589.4 | 10.76 | 60 | 70.76 | 6 | 20 | 120 | 7200 | 101.7524 | 45.1036 | 0.1520633 | 38.245 | 0.1793333 | 4624.6 | 10.09 | 60 | 70.09 | 6 | 20 | 120 | 7200 | 102.7251 | 45.0192 | 0.1439578 | 38.53833 | 0.1681667 | 4372.2 | 11.42 | 60 | 71.42 | 6 | 20 | 120 | 7200 | 100.8121 | 43.369795 | 0.1598992 | 36.435 | 0.1903333 | 4714.6 | 10.76 | 60 | 70.76 | 6 | 20 | 120 | 7200 | 101.7524 | 46.33404 | 0.1520633 | 39.28833 | 0.1793333
4589.4 | 10.76 | 60 | 70.76 | 6 | 20 | 120 | 7200 | 101.7524 | 45.1036 | 0.1520633 | 38.245 | 0.1793333 | 4624.6 | 10.09 | 60 | 70.09 | 6 | 20 | 120 | 7200 | 102.7251 | 45.0192 | 0.1439578 | 38.53833 | 0.1681667 | 4372.2 | 11.42 | 60 | 71.42 | 6 | 20 | 120 | 7200 | 100.8121 | 43.369795 | 0.1598992 | 36.435 | 0.1903333 | 4714.6 | 10.76 | 60 | 70.76 | 6 | 20 | 120 | 7200 | 101.7524 | 46.33404 | 0.1520633 | 39.28833 | 0.1793333
4598.4 | 10.76 | 60 | 70.76 | 6 | 20 | 120 | 7200 | 101.7524 | 45.19205 | 0.1520633 | 38.32 | 0.1793333 | 4633 | 10.09 | 60 | 70.09 | 6 | 20 | 120 | 7200 | 102.7251 | 45.10097 | 0.1439578 | 38.60833 | 0.1681667 | 4384 | 11.42 | 60 | 71.42 | 6 | 20 | 120 | 7200 | 100.8121 | 43.48684 | 0.1598992 | 36.53333 | 0.1903333 | 4714.6 | 10.76 | 60 | 70.76 | 6 | 20 | 120 | 7200 | 101.7524 | 46.33404 | 0.1520633 | 39.28833 | 0.1793333
4608 | 10.76 | 60 | 70.76 | 6 | 20 | 120 | 7200 | 101.7524 | 45.2864 | 0.1520633 | 38.4 | 0.1793333 | 4641.4 | 10.09 | 60 | 70.09 | 6 | 20 | 120 | 7200 | 102.7251 | 45.18274 | 0.1439578 | 38.67833 | 0.1681667 | 4395 | 11.86 | 60 | 71.86 | 6 | 20 | 120 | 7200 | 100.1948 | 43.86454 | 0.1650431 | 36.625 | 0.1976667 | 4733.2 | 10.98 | 60 | 70.98 | 6 | 20 | 120 | 7200 | 101.437 | 46.66146 | 0.1546915 | 39.44333 | 0.183
4616.8 | 10.76 | 60 | 70.76 | 6 | 20 | 120 | 7200 | 101.7524 | 45.37288 | 0.1520633 | 38.47333 | 0.1793333 | 4649.4 | 10.53 | 60 | 70.53 | 6 | 20 | 120 | 7200 | 102.0842 | 45.5447475 | 0.1492982 | 38.745 | 0.1755 | 4405.6 | 11.86 | 60 | 71.86 | 6 | 20 | 120 | 7200 | 100.1948 | 43.97034 | 0.1650431 | 36.71333 | 0.1976667 | 4742.4 | 10.98 | 60 | 70.98 | 6 | 20 | 120 | 7200 | 101.437 | 46.75216 | 0.1546915 | 39.52 | 0.183
4625.8 | 10.76 | 60 | 70.76 | 6 | 20 | 120 | 7200 | 101.7524 | 45.46133 | 0.1520633 | 38.54833 | 0.1793333 | 4657.8 | 10.53 | 60 | 70.53 | 6 | 20 | 120 | 7200 | 102.0842 | 45.6270325 | 0.1492982 | 38.815 | 0.1755 | 4405.6 | 11.86 | 60 | 71.86 | 6 | 20 | 120 | 7200 | 100.1948 | 43.97034 | 0.1650431 | 36.71333 | 0.1976667 | 4752.2 | 10.98 | 60 | 70.98 | 6 | 20 | 120 | 7200 | 101.437 | 46.84877 | 0.1546915 | 39.60167 | 0.183
4625.8 | 10.76 | 60 | 70.76 | 6 | 20 | 120 | 7200 | 101.7524 | 45.46133 | 0.1520633 | 38.54833 | 0.1793333 | 4657.8 | 10.53 | 60 | 70.53 | 6 | 20 | 120 | 7200 | 102.0842 | 45.6270325 | 0.1492982 | 38.815 | 0.1755 | 4416.2 | 11.86 | 60 | 71.86 | 6 | 20 | 120 | 7200 | 100.1948 | 44.07613 | 0.1650431 | 36.80167 | 0.1976667 | 4752.2 | 11.2 | 60 | 71.2 | 6 | 20 | 120 | 7200 | 101.1236 | 46.99398 | 0.1573034 | 39.60167 | 0.1866667
4634.8 | 10.76 | 60 | 70.76 | 6 | 20 | 120 | 7200 | 101.7524 | 45.54978 | 0.1520633 | 38.62333 | 0.1793333 | 4666.4 | 10.53 | 60 | 70.53 | 6 | 20 | 120 | 7200 | 102.0842 | 45.71128 | 0.1492982 | 38.88667 | 0.1755 | 4426.8 | 11.86 | 60 | 71.86 | 6 | 20 | 120 | 7200 | 100.1948 | 44.18192 | 0.1650431 | 36.89 | 0.1976667 | 4761.2 | 11.2 | 60 | 71.2 | 6 | 20 | 120 | 7200 | 101.1236 | 47.08298 | 0.1573034 | 39.67667 | 0.1866667
4644 | 10.76 | 60 | 70.76 | 6 | 20 | 120 | 7200 | 101.7524 | 45.6402 | 0.1520633 | 38.7 | 0.1793333 | 4674.6 | 10.53 | 60 | 70.53 | 6 | 20 | 120 | 7200 | 102.0842 | 45.7916025 | 0.1492982 | 38.955 | 0.1755 | 4438 | 11.86 | 60 | 71.86 | 6 | 20 | 120 | 7200 | 100.1948 | 44.29371 | 0.1650431 | 36.98333 | 0.1976667 | 4770.2 | 11.2 | 60 | 71.2 | 6 | 20 | 120 | 7200 | 101.1236 | 47.17198 | 0.1573034 | 39.75167 | 0.1866667
4653.4 | 10.76 | 60 | 70.76 | 6 | 20 | 120 | 7200 | 101.7524 | 45.73258 | 0.1520633 | 38.77833 | 0.1793333 | 4683.2 | 10.53 | 60 | 70.53 | 6 | 20 | 120 | 7200 | 102.0842 | 45.87585 | 0.1492982 | 39.02667 | 0.1755 | 4448 | 11.86 | 60 | 71.86 | 6 | 20 | 120 | 7200 | 100.1948 | 44.39351 | 0.1650431 | 37.06667 | 0.1976667 | 4779.8 | 11.2 | 60 | 71.2 | 6 | 20 | 120 | 7200 | 101.1236 | 47.26691 | 0.1573034 | 39.83167 | 0.1866667
4653.4 | 10.76 | 60 | 70.76 | 6 | 20 | 120 | 7200 | 101.7524 | 45.73258 | 0.1520633 | 38.77833 | 0.1793333 | 4683.2 | 10.53 | 60 | 70.53 | 6 | 20 | 120 | 7200 | 102.0842 | 45.87585 | 0.1492982 | 39.02667 | 0.1755 | 4448 | 11.86 | 60 | 71.86 | 6 | 20 | 120 | 7200 | 100.1948 | 44.39351 | 0.1650431 | 37.06667 | 0.1976667 | 4779.8 | 11.2 | 60 | 71.2 | 6 | 20 | 120 | 7200 | 101.1236 | 47.26691 | 0.1573034 | 39.83167 | 0.1866667
4662.4 | 10.76 | 60 | 70.76 | 6 | 20 | 120 | 7200 | 101.7524 | 45.82103 | 0.1520633 | 38.85333 | 0.1793333 | 4691.2 | 10.53 | 60 | 70.53 | 6 | 20 | 120 | 7200 | 102.0842 | 45.95421 | 0.1492982 | 39.09333 | 0.1755 | 4459 | 11.86 | 60 | 71.86 | 6 | 20 | 120 | 7200 | 100.1948 | 44.5033 | 0.1650431 | 37.15833 | 0.1976667 | 4788.8 | 11.2 | 60 | 71.2 | 6 | 20 | 120 | 7200 | 101.1236 | 47.35591 | 0.1573034 | 39.90667 | 0.1866667
4671 | 10.76 | 60 | 70.76 | 6 | 20 | 120 | 7200 | 101.7524 | 45.90555 | 0.1520633 | 38.925 | 0.1793333 | 4699.2 | 10.53 | 60 | 70.53 | 6 | 20 | 120 | 7200 | 102.0842 | 46.03258 | 0.1492982 | 39.16 | 0.1755 | 4469.4 | 11.86 | 60 | 71.86 | 6 | 20 | 120 | 7200 | 100.1948 | 44.607095 | 0.1650431 | 37.245 | 0.1976667 | 4797.8 | 11.2 | 60 | 71.2 | 6 | 20 | 120 | 7200 | 101.1236 | 47.44491 | 0.1573034 | 39.98167 | 0.1866667
4679.6 | 10.98 | 60 | 70.98 | 6 | 20 | 120 | 7200 | 101.437 | 46.13306 | 0.1546915 | 38.99667 | 0.183 | 4707.2 | 10.53 | 60 | 70.53 | 6 | 20 | 120 | 7200 | 102.0842 | 46.11095 | 0.1492982 | 39.22667 | 0.1755 | 4479.8 | 11.86 | 60 | 71.86 | 6 | 20 | 120 | 7200 | 100.1948 | 44.71089 | 0.1650431 | 37.33167 | 0.1976667 | 4807.2 | 11.2 | 60 | 71.2 | 6 | 20 | 120 | 7200 | 101.1236 | 47.53787 | 0.1573034 | 40.06 | 0.1866667
4688.4 | 10.98 | 60 | 70.98 | 6 | 20 | 120 | 7200 | 101.437 | 46.21981 | 0.1546915 | 39.07 | 0.183 | 4715 | 10.53 | 60 | 70.53 | 6 | 20 | 120 | 7200 | 102.0842 | 46.18735 | 0.1492982 | 39.29167 | 0.1755 | 4479.8 | 11.86 | 60 | 71.86 | 6 | 20 | 120 | 7200 | 100.1948 | 44.71089 | 0.1650431 | 37.33167 | 0.1976667 | 4816.2 | 11.2 | 60 | 71.2 | 6 | 20 | 120 | 7200 | 101.1236 | 47.62687 | 0.1573034 | 40.135 | 0.1866667
4688.4 | 10.98 | 60 | 70.98 | 6 | 20 | 120 | 7200 | 101.437 | 46.21981 | 0.1546915 | 39.07 | 0.183 | 4715 | 10.53 | 60 | 70.53 | 6 | 20 | 120 | 7200 | 102.0842 | 46.18735 | 0.1492982 | 39.29167 | 0.1755 | 4489.8 | 11.86 | 60 | 71.86 | 6 | 20 | 120 | 7200 | 100.1948 | 44.8107 | 0.1650431 | 37.415 | 0.1976667 | 4816.2 | 11.2 | 60 | 71.2 | 6 | 20 | 120 | 7200 | 101.1236 | 47.62687 | 0.1573034 | 40.135 | 0.1866667
4697.2 | 10.98 | 60 | 70.98 | 6 | 20 | 120 | 7200 | 101.437 | 46.30656 | 0.1546915 | 39.14333 | 0.183 | 4723.2 | 10.53 | 60 | 70.53 | 6 | 20 | 120 | 7200 | 102.0842 | 46.26768 | 0.1492982 | 39.36 | 0.1755 | 4499.8 | 11.86 | 60 | 71.86 | 6 | 20 | 120 | 7200 | 100.1948 | 44.9105 | 0.1650431 | 37.49833 | 0.1976667 | 4824.8 | 11.42 | 60 | 71.42 | 6 | 20 | 120 | 7200 | 100.8121 | 47.85934 | 0.1598992 | 40.20667 | 0.1903333
4706.2 | 10.98 | 60 | 70.98 | 6 | 20 | 120 | 7200 | 101.437 | 46.39529 | 0.1546915 | 39.21833 | 0.183 | 4731.4 | 10.53 | 60 | 70.53 | 6 | 20 | 120 | 7200 | 102.0842 | 46.34801 | 0.1492982 | 39.42833 | 0.1755 | 4510 | 11.86 | 60 | 71.86 | 6 | 20 | 120 | 7200 | 100.1948 | 45.01231 | 0.1650431 | 37.58333 | 0.1976667 | 4833.8 | 11.42 | 60 | 71.42 | 6 | 20 | 120 | 7200 | 100.8121 | 47.94861 | 0.1598992 | 40.28167 | 0.1903333
4714.8 | 10.98 | 60 | 70.98 | 6 | 20 | 120 | 7200 | 101.437 | 46.48007 | 0.1546915 | 39.29 | 0.183 | 4739.4 | 10.53 | 60 | 70.53 | 6 | 20 | 120 | 7200 | 102.0842 | 46.4263725 | 0.1492982 | 39.495 | 0.1755 | 4520.4 | 12.08 | 60 | 72.08 | 6 | 20 | 120 | 7200 | 99.88901 | 45.25423 | 0.1675916 | 37.67 | 0.2013333 | 4842.4 | 11.42 | 60 | 71.42 | 6 | 20 | 120 | 7200 | 100.8121 | 48.03392 | 0.1598992 | 40.35333 | 0.1903333
4714.8 | 10.98 | 60 | 70.98 | 6 | 20 | 120 | 7200 | 101.437 | 46.48007 | 0.1546915 | 39.29 | 0.183 | 4747.8 | 10.53 | 60 | 70.53 | 6 | 20 | 120 | 7200 | 102.0842 | 46.5086575 | 0.1492982 | 39.565 | 0.1755 | 4520.4 | 12.08 | 60 | 72.08 | 6 | 20 | 120 | 7200 | 99.88901 | 45.25423 | 0.1675916 | 37.67 | 0.2013333 | 4842.4 | 11.42 | 60 | 71.42 | 6 | 20 | 120 | 7200 | 100.8121 | 48.03392 | 0.1598992 | 40.35333 | 0.1903333
4723.4 | 10.98 | 60 | 70.98 | 6 | 20 | 120 | 7200 | 101.437 | 46.56485 | 0.1546915 | 39.36167 | 0.183 | 4747.8 | 10.53 | 60 | 70.53 | 6 | 20 | 120 | 7200 | 102.0842 | 46.5086575 | 0.1492982 | 39.565 | 0.1755 | 4529.4 | 12.08 | 60 | 72.08 | 6 | 20 | 120 | 7200 | 99.88901 | 45.34433 | 0.1675916 | 37.745 | 0.2013333 | 4851.6 | 11.42 | 60 | 71.42 | 6 | 20 | 120 | 7200 | 100.8121 | 48.12518 | 0.1598992 | 40.43 | 0.1903333
4731.8 | 10.98 | 60 | 70.98 | 6 | 20 | 120 | 7200 | 101.437 | 46.64766 | 0.1546915 | 39.43167 | 0.183 | 4755.2 | 10.53 | 60 | 70.53 | 6 | 20 | 120 | 7200 | 102.0842 | 46.58115 | 0.1492982 | 39.62667 | 0.1755 | 4539.2 | 12.08 | 60 | 72.08 | 6 | 20 | 120 | 7200 | 99.88901 | 45.44244 | 0.1675916 | 37.82667 | 0.2013333 | 4860.8 | 11.42 | 60 | 71.42 | 6 | 20 | 120 | 7200 | 100.8121 | 48.21644 | 0.1598992 | 40.50667 | 0.1903333
4740.2 | 10.98 | 60 | 70.98 | 6 | 20 | 120 | 7200 | 101.437 | 46.73047 | 0.1546915 | 39.50167 | 0.183 | 4763.4 | 10.53 | 60 | 70.53 | 6 | 20 | 120 | 7200 | 102.0842 | 46.6614725 | 0.1492982 | 39.695 | 0.1755 | 4548.2 | 12.08 | 60 | 72.08 | 6 | 20 | 120 | 7200 | 99.88901 | 45.53254 | 0.1675916 | 37.90167 | 0.2013333 | 4869.2 | 11.42 | 60 | 71.42 | 6 | 20 | 120 | 7200 | 100.8121 | 48.29976 | 0.1598992 | 40.57667 | 0.1903333
4748.6 | 10.98 | 60 | 70.98 | 6 | 20 | 120 | 7200 | 101.437 | 46.81328 | 0.1546915 | 39.57167 | 0.183 | 4771.4 | 10.53 | 60 | 70.53 | 6 | 20 | 120 | 7200 | 102.0842 | 46.73984 | 0.1492982 | 39.76167 | 0.1755 | 4548.2 | 12.08 | 60 | 72.08 | 6 | 20 | 120 | 7200 | 99.88901 | 45.53254 | 0.1675916 | 37.90167 | 0.2013333 | 4878.6 | 11.42 | 60 | 71.42 | 6 | 20 | 120 | 7200 | 100.8121 | 48.393 | 0.1598992 | 40.655 | 0.1903333
4748.6 | 10.98 | 60 | 70.98 | 6 | 20 | 120 | 7200 | 101.437 | 46.81328 | 0.1546915 | 39.57167 | 0.183 | 4771.4 | 10.53 | 60 | 70.53 | 6 | 20 | 120 | 7200 | 102.0842 | 46.73984 | 0.1492982 | 39.76167 | 0.1755 | 4557.4 | 12.08 | 60 | 72.08 | 6 | 20 | 120 | 7200 | 99.88901 | 45.62464 | 0.1675916 | 37.97833 | 0.2013333 | 4878.6 | 11.42 | 60 | 71.42 | 6 | 20 | 120 | 7200 | 100.8121 | 48.393 | 0.1598992 | 40.655 | 0.1903333
4757 | 10.98 | 60 | 70.98 | 6 | 20 | 120 | 7200 | 101.437 | 46.89609 | 0.1546915 | 39.64167 | 0.183 | 4779 | 10.53 | 60 | 70.53 | 6 | 20 | 120 | 7200 | 102.0842 | 46.8142875 | 0.1492982 | 39.825 | 0.1755 | 4566.6 | 12.08 | 60 | 72.08 | 6 | 20 | 120 | 7200 | 99.88901 | 45.71674 | 0.1675916 | 38.055 | 0.2013333 | 4887.8 | 11.42 | 60 | 71.42 | 6 | 20 | 120 | 7200 | 100.8121 | 48.48426 | 0.1598992 | 40.73167 | 0.1903333
4765.4 | 10.98 | 60 | 70.98 | 6 | 20 | 120 | 7200 | 101.437 | 46.9789 | 0.1546915 | 39.71167 | 0.183 | 4786.4 | 10.53 | 60 | 70.53 | 6 | 20 | 120 | 7200 | 102.0842 | 46.88678 | 0.1492982 | 39.88667 | 0.1755 | 4575.4 | 12.08 | 60 | 72.08 | 6 | 20 | 120 | 7200 | 99.88901 | 45.80484 | 0.1675916 | 38.12833 | 0.2013333 | 4896.8 | 11.42 | 60 | 71.42 | 6 | 20 | 120 | 7200 | 100.8121 | 48.57354 | 0.1598992 | 40.80667 | 0.1903333
4774 | 10.98 | 60 | 70.98 | 6 | 20 | 120 | 7200 | 101.437 | 47.06368 | 0.1546915 | 39.78333 | 0.183 | 4794.6 | 10.53 | 60 | 70.53 | 6 | 20 | 120 | 7200 | 102.0842 | 46.9671025 | 0.1492982 | 39.955 | 0.1755 | 4584.2 | 12.08 | 60 | 72.08 | 6 | 20 | 120 | 7200 | 99.88901 | 45.89294 | 0.1675916 | 38.20167 | 0.2013333 | 4906 | 11.42 | 60 | 71.42 | 6 | 20 | 120 | 7200 | 100.8121 | 48.66479 | 0.1598992 | 40.88333 | 0.1903333
4774 | 10.98 | 60 | 70.98 | 6 | 20 | 120 | 7200 | 101.437 | 47.06368 | 0.1546915 | 39.78333 | 0.183 | 4802.4 | 10.53 | 60 | 70.53 | 6 | 20 | 120 | 7200 | 102.0842 | 47.04351 | 0.1492982 | 40.02 | 0.1755 | 4584.2 | 12.08 | 60 | 72.08 | 6 | 20 | 120 | 7200 | 99.88901 | 45.89294 | 0.1675916 | 38.20167 | 0.2013333 | 4906 | 11.64 | 60 | 71.64 | 6 | 20 | 120 | 7200 | 100.5025 | 48.8147 | 0.1624791 | 40.88333 | 0.194
4782.4 | 10.98 | 60 | 70.98 | 6 | 20 | 120 | 7200 | 101.437 | 47.14649 | 0.1546915 | 39.85333 | 0.183 | 4802.4 | 10.53 | 60 | 70.53 | 6 | 20 | 120 | 7200 | 102.0842 | 47.04351 | 0.1492982 | 40.02 | 0.1755 | 4593 | 12.08 | 60 | 72.08 | 6 | 20 | 120 | 7200 | 99.88901 | 45.98103 | 0.1675916 | 38.275 | 0.2013333 | 4914.8 | 11.64 | 60 | 71.64 | 6 | 20 | 120 | 7200 | 100.5025 | 48.90226 | 0.1624791 | 40.95667 | 0.194
4790.8 | 10.98 | 60 | 70.98 | 6 | 20 | 120 | 7200 | 101.437 | 47.2293 | 0.1546915 | 39.92333 | 0.183 | 4810.2 | 10.75 | 60 | 70.75 | 6 | 20 | 120 | 7200 | 101.7668 | 47.2669 | 0.1519435 | 40.085 | 0.1791667 | 4601.6 | 12.3 | 60 | 72.3 | 6 | 20 | 120 | 7200 | 99.58506 | 46.20773 | 0.1701245 | 38.34667 | 0.205 | 4923.2 | 11.64 | 60 | 71.64 | 6 | 20 | 120 | 7200 | 100.5025 | 48.98584 | 0.1624791 | 41.02667 | 0.194
4799 | 10.98 | 60 | 70.98 | 6 | 20 | 120 | 7200 | 101.437 | 47.31014 | 0.1546915 | 39.99167 | 0.183 | 4817.4 | 10.75 | 60 | 70.75 | 6 | 20 | 120 | 7200 | 101.7668 | 47.33765 | 0.1519435 | 40.145 | 0.1791667 | 4609.8 | 12.3 | 60 | 72.3 | 6 | 20 | 120 | 7200 | 99.58506 | 46.290075 | 0.1701245 | 38.415 | 0.205 | 4932.2 | 11.64 | 60 | 71.64 | 6 | 20 | 120 | 7200 | 100.5025 | 49.07539 | 0.1624791 | 41.10167 | 0.194
4807.2 | 10.98 | 60 | 70.98 | 6 | 20 | 120 | 7200 | 101.437 | 47.39098 | 0.1546915 | 40.06 | 0.183 | 4824.6 | 10.75 | 60 | 70.75 | 6 | 20 | 120 | 7200 | 101.7668 | 47.4084 | 0.1519435 | 40.205 | 0.1791667 | 4609.8 | 12.3 | 60 | 72.3 | 6 | 20 | 120 | 7200 | 99.58506 | 46.290075 | 0.1701245 | 38.415 | 0.205 | 4940.6 | 11.64 | 60 | 71.64 | 6 | 20 | 120 | 7200 | 100.5025 | 49.15897 | 0.1624791 | 41.17167 | 0.194
4807.2 | 10.98 | 60 | 70.98 | 6 | 20 | 120 | 7200 | 101.437 | 47.39098 | 0.1546915 | 40.06 | 0.183 | 4824.6 | 10.75 | 60 | 70.75 | 6 | 20 | 120 | 7200 | 101.7668 | 47.4084 | 0.1519435 | 40.205 | 0.1791667 | 4618 | 12.3 | 60 | 72.3 | 6 | 20 | 120 | 7200 | 99.58506 | 46.37242 | 0.1701245 | 38.48333 | 0.205 | 4940.6 | 11.64 | 60 | 71.64 | 6 | 20 | 120 | 7200 | 100.5025 | 49.15897 | 0.1624791 | 41.17167 | 0.194
4815.2 | 10.98 | 60 | 70.98 | 6 | 20 | 120 | 7200 | 101.437 | 47.46985 | 0.1546915 | 40.12667 | 0.183 | 4831.8 | 10.75 | 60 | 70.75 | 6 | 20 | 120 | 7200 | 101.7668 | 47.47915 | 0.1519435 | 40.265 | 0.1791667 | 4625.6 | 12.3 | 60 | 72.3 | 6 | 20 | 120 | 7200 | 99.58506 | 46.44873 | 0.1701245 | 38.54667 | 0.205 | 4949.4 | 11.64 | 60 | 71.64 | 6 | 20 | 120 | 7200 | 100.5025 | 49.24653 | 0.1624791 | 41.245 | 0.194
4823.6 | 10.98 | 60 | 70.98 | 6 | 20 | 120 | 7200 | 101.437 | 47.55266 | 0.1546915 | 40.19667 | 0.183 | 4839.6 | 10.75 | 60 | 70.75 | 6 | 20 | 120 | 7200 | 101.7668 | 47.55579 | 0.1519435 | 40.33 | 0.1791667 | 4632.8 | 12.3 | 60 | 72.3 | 6 | 20 | 120 | 7200 | 99.58506 | 46.52103 | 0.1701245 | 38.60667 | 0.205 | 4958 | 11.64 | 60 | 71.64 | 6 | 20 | 120 | 7200 | 100.5025 | 49.3321 | 0.1624791 | 41.31667 | 0.194
4831.8 | 10.98 | 60 | 70.98 | 6 | 20 | 120 | 7200 | 101.437 | 47.633495 | 0.1546915 | 40.265 | 0.183 | 4847.4 | 10.75 | 60 | 70.75 | 6 | 20 | 120 | 7200 | 101.7668 | 47.6324375 | 0.1519435 | 40.395 | 0.1791667 | 4638.2 | 12.3 | 60 | 72.3 | 6 | 20 | 120 | 7200 | 99.58506 | 46.57526 | 0.1701245 | 38.65167 | 0.205 | 4966.4 | 11.64 | 60 | 71.64 | 6 | 20 | 120 | 7200 | 100.5025 | 49.41568 | 0.1624791 | 41.38667 | 0.194
4831.8 | 10.98 | 60 | 70.98 | 6 | 20 | 120 | 7200 | 101.437 | 47.633495 | 0.1546915 | 40.265 | 0.183 | 4854.8 | 10.75 | 60 | 70.75 | 6 | 20 | 120 | 7200 | 101.7668 | 47.70515 | 0.1519435 | 40.45667 | 0.1791667 | 4638.2 | 12.3 | 60 | 72.3 | 6 | 20 | 120 | 7200 | 99.58506 | 46.57526 | 0.1701245 | 38.65167 | 0.205 | 4966.4 | 11.64 | 60 | 71.64 | 6 | 20 | 120 | 7200 | 100.5025 | 49.41568 | 0.1624791 | 41.38667 | 0.194
4840.2 | 10.98 | 60 | 70.98 | 6 | 20 | 120 | 7200 | 101.437 | 47.716305 | 0.1546915 | 40.335 | 0.183 | 4854.8 | 11.19 | 60 | 71.19 | 6 | 20 | 120 | 7200 | 101.1378 | 48.001835 | 0.157185 | 40.45667 | 0.1865 | 4640.6 | 27.45 | 60 | 87.45 | 6 | 20 | 120 | 7200 | 82.33276 | 56.36395 | 0.3138937 | 38.67167 | 0.4575 | 4974.8 | 11.64 | 60 | 71.64 | 6 | 20 | 120 | 7200 | 100.5025 | 49.49926 | 0.1624791 | 41.45667 | 0.194
4848.4 | 10.98 | 60 | 70.98 | 6 | 20 | 120 | 7200 | 101.437 | 47.79714 | 0.1546915 | 40.40333 | 0.183 | 4861.8 | 11.19 | 60 | 71.19 | 6 | 20 | 120 | 7200 | 101.1378 | 48.0710475 | 0.157185 | 40.515 | 0.1865 | 4633.6 | 27.45 | 60 | 87.45 | 6 | 20 | 120 | 7200 | 82.33276 | 56.27893 | 0.3138937 | 38.61333 | 0.4575 | 4983.6 | 11.64 | 60 | 71.64 | 6 | 20 | 120 | 7200 | 100.5025 | 49.58682 | 0.1624791 | 41.53 | 0.194
4856.4 | 10.98 | 60 | 70.98 | 6 | 20 | 120 | 7200 | 101.437 | 47.87601 | 0.1546915 | 40.47 | 0.183 | 4869 | 11.19 | 60 | 71.19 | 6 | 20 | 120 | 7200 | 101.1378 | 48.1422375 | 0.157185 | 40.575 | 0.1865 | 3985.4 | 27.45 | 60 | 87.45 | 6 | 20 | 120 | 7200 | 82.33276 | 48.406 | 0.3138937 | 33.21167 | 0.4575 | 4992 | 11.64 | 60 | 71.64 | 6 | 20 | 120 | 7200 | 100.5025 | 49.6704 | 0.1624791 | 41.6 | 0.194
4864.6 | 10.98 | 60 | 70.98 | 6 | 20 | 120 | 7200 | 101.437 | 47.95685 | 0.1546915 | 40.53833 | 0.183 | 4876.4 | 11.19 | 60 | 71.19 | 6 | 20 | 120 | 7200 | 101.1378 | 48.215405 | 0.157185 | 40.63667 | 0.1865 | 3985.4 | 27.45 | 60 | 87.45 | 6 | 20 | 120 | 7200 | 82.33276 | 48.406 | 0.3138937 | 33.21167 | 0.4575 | 5000 | 11.64 | 60 | 71.64 | 6 | 20 | 120 | 7200 | 100.5025 | 49.75 | 0.1624791 | 41.66667 | 0.194
4864.6 | 11.64 | 60 | 71.64 | 6 | 20 | 120 | 7200 | 100.5025 | 48.40277 | 0.1624791 | 40.53833 | 0.194 | 4876.4 | 11.19 | 60 | 71.19 | 6 | 20 | 120 | 7200 | 101.1378 | 48.215405 | 0.157185 | 40.63667 | 0.1865 | 208.8 | 27.45 | 60 | 87.45 | 6 | 20 | 120 | 7200 | 82.33276 | 2.53605 | 0.3138937 | 1.74 | 0.4575 | 5000 | 11.64 | 60 | 71.64 | 6 | 20 | 120 | 7200 | 100.5025 | 49.75 | 0.1624791 | 41.66667 | 0.194
4872.6 | 11.64 | 60 | 71.64 | 6 | 20 | 120 | 7200 | 100.5025 | 48.48237 | 0.1624791 | 40.605 | 0.194 | 4883.6 | 11.19 | 60 | 71.19 | 6 | 20 | 120 | 7200 | 101.1378 | 48.286595 | 0.157185 | 40.69667 | 0.1865 | 206.2 | 27.45 | 60 | 87.45 | 6 | 20 | 120 | 7200 | 82.33276 | 2.504471 | 0.3138937 | 1.718333 | 0.4575 | 5008.6 | 11.64 | 60 | 71.64 | 6 | 20 | 120 | 7200 | 100.5025 | 49.83557 | 0.1624791 | 41.73833 | 0.194
4881.2 | 11.64 | 60 | 71.64 | 6 | 20 | 120 | 7200 | 100.5025 | 48.56794 | 0.1624791 | 40.67667 | 0.194 | 4890.6 | 11.19 | 60 | 71.19 | 6 | 20 | 120 | 7200 | 101.1378 | 48.3558075 | 0.157185 | 40.755 | 0.1865 | 205.2 | 27.45 | 60 | 87.45 | 6 | 20 | 120 | 7200 | 82.33276 | 2.492325 | 0.3138937 | 1.71 | 0.4575 | 5016.6 | 11.86 | 60 | 71.86 | 6 | 20 | 120 | 7200 | 100.1948 | 50.068455 | 0.1650431 | 41.805 | 0.1976667
4889 | 11.64 | 60 | 71.64 | 6 | 20 | 120 | 7200 | 100.5025 | 48.64555 | 0.1624791 | 40.74167 | 0.194 | 4897.8 | 11.19 | 60 | 71.19 | 6 | 20 | 120 | 7200 | 101.1378 | 48.4269975 | 0.157185 | 40.815 | 0.1865 | 204.2 | 27.45 | 60 | 87.45 | 6 | 20 | 120 | 7200 | 82.33276 | 2.480179 | 0.3138937 | 1.701667 | 0.4575 | 5024.8 | 11.86 | 60 | 71.86 | 6 | 20 | 120 | 7200 | 100.1948 | 50.1503 | 0.1650431 | 41.87333 | 0.1976667
4896.6 | 11.64 | 60 | 71.64 | 6 | 20 | 120 | 7200 | 100.5025 | 48.72117 | 0.1624791 | 40.805 | 0.194 | 4904.8 | 11.19 | 60 | 71.19 | 6 | 20 | 120 | 7200 | 101.1378 | 48.49621 | 0.157185 | 40.87333 | 0.1865 | 204.2 | 27.45 | 60 | 87.45 | 6 | 20 | 120 | 7200 | 82.33276 | 2.480179 | 0.3138937 | 1.701667 | 0.4575 | 5024.8 | 11.86 | 60 | 71.86 | 6 | 20 | 120 | 7200 | 100.1948 | 50.1503 | 0.1650431 | 41.87333 | 0.1976667
4896.6 | 11.64 | 60 | 71.64 | 6 | 20 | 120 | 7200 | 100.5025 | 48.72117 | 0.1624791 | 40.805 | 0.194 | 4904.8 | 11.63 | 60 | 71.63 | 6 | 20 | 120 | 7200 | 100.5165 | 48.79595 | 0.1623621 | 40.87333 | 0.1938333 | 203.4 | 27.45 | 60 | 87.45 | 6 | 20 | 120 | 7200 | 82.33276 | 2.4704625 | 0.3138937 | 1.695 | 0.4575 | 5033.2 | 11.86 | 60 | 71.86 | 6 | 20 | 120 | 7200 | 100.1948 | 50.23413 | 0.1650431 | 41.94333 | 0.1976667
4904.8 | 11.64 | 60 | 71.64 | 6 | 20 | 120 | 7200 | 100.5025 | 48.80276 | 0.1624791 | 40.87333 | 0.194 | 4911.6 | 11.63 | 60 | 71.63 | 6 | 20 | 120 | 7200 | 100.5165 | 48.8636 | 0.1623621 | 40.93 | 0.1938333 | -203.2 | 27.45 | 60 | 87.45 | 6 | 20 | 120 | 7200 | 82.33276 | -2.468033 | 0.3138937 | -1.693333 | 0.4575 | 5041.4 | 12.52 | 60 | 72.52 | 6 | 20 | 120 | 7200 | 99.28296 | 50.7781 | 0.172642 | 42.01167 | 0.2086667
4912.2 | 11.64 | 60 | 71.64 | 6 | 20 | 120 | 7200 | 100.5025 | 48.87639 | 0.1624791 | 40.935 | 0.194 | 4918.6 | 11.63 | 60 | 71.63 | 6 | 20 | 120 | 7200 | 100.5165 | 48.93324 | 0.1623621 | 40.98833 | 0.1938333 | 201.8 | 27.45 | 60 | 87.45 | 6 | 20 | 120 | 7200 | 82.33276 | 2.451029 | 0.3138937 | 1.681667 | 0.4575 | 5050.2 | 12.52 | 60 | 72.52 | 6 | 20 | 120 | 7200 | 99.28296 | 50.86674 | 0.172642 | 42.085 | 0.2086667
4920 | 11.64 | 60 | 71.64 | 6 | 20 | 120 | 7200 | 100.5025 | 48.954 | 0.1624791 | 41 | 0.194 | 4926 | 11.63 | 60 | 71.63 | 6 | 20 | 120 | 7200 | 100.5165 | 49.00686 | 0.1623621 | 41.05 | 0.1938333 | -201.8 | 27.45 | 60 | 87.45 | 6 | 20 | 120 | 7200 | 82.33276 | -2.451029 | 0.3138937 | -1.681667 | 0.4575 | 5058.4 | 12.52 | 60 | 72.52 | 6 | 20 | 120 | 7200 | 99.28296 | 50.94933 | 0.172642 | 42.15333 | 0.2086667
4920 | 11.64 | 60 | 71.64 | 6 | 20 | 120 | 7200 | 100.5025 | 48.954 | 0.1624791 | 41 | 0.194 | 4926 | 11.63 | 60 | 71.63 | 6 | 20 | 120 | 7200 | 100.5165 | 49.00686 | 0.1623621 | 41.05 | 0.1938333 | -201.8 | 27.45 | 60 | 87.45 | 6 | 20 | 120 | 7200 | 82.33276 | -2.451029 | 0.3138937 | -1.681667 | 0.4575 | 5058.4 | 12.52 | 60 | 72.52 | 6 | 20 | 120 | 7200 | 99.28296 | 50.94933 | 0.172642 | 42.15333 | 0.2086667
4927.6 | 11.64 | 60 | 71.64 | 6 | 20 | 120 | 7200 | 100.5025 | 49.02962 | 0.1624791 | 41.06333 | 0.194 | 4932.6 | 11.63 | 60 | 71.63 | 6 | 20 | 120 | 7200 | 100.5165 | 49.07252 | 0.1623621 | 41.105 | 0.1938333 | -201.6 | 27.45 | 60 | 87.45 | 6 | 20 | 120 | 7200 | 82.33276 | -2.4486 | 0.3138937 | -1.68 | 0.4575 | 5066.4 | 12.52 | 60 | 72.52 | 6 | 20 | 120 | 7200 | 99.28296 | 51.02991 | 0.172642 | 42.22 | 0.2086667
4935.6 | 11.64 | 60 | 71.64 | 6 | 20 | 120 | 7200 | 100.5025 | 49.10922 | 0.1624791 | 41.13 | 0.194 | 4939.8 | 11.85 | 60 | 71.85 | 6 | 20 | 120 | 7200 | 100.2088 | 49.2950875 | 0.1649269 | 41.165 | 0.1975 | -201.4 | 27.45 | 60 | 87.45 | 6 | 20 | 120 | 7200 | 82.33276 | -2.446171 | 0.3138937 | -1.678333 | 0.4575 | 5074.6 | 12.52 | 60 | 72.52 | 6 | 20 | 120 | 7200 | 99.28296 | 51.1125 | 0.172642 | 42.28833 | 0.2086667
4943.2 | 11.64 | 60 | 71.64 | 6 | 20 | 120 | 7200 | 100.5025 | 49.18484 | 0.1624791 | 41.19333 | 0.194 | 4946.8 | 11.85 | 60 | 71.85 | 6 | 20 | 120 | 7200 | 100.2088 | 49.36494 | 0.1649269 | 41.22333 | 0.1975 | -201.2 | 27.45 | 60 | 87.45 | 6 | 20 | 120 | 7200 | 82.33276 | -2.443742 | 0.3138937 | -1.676667 | 0.4575 | 5074.6 | 12.52 | 60 | 72.52 | 6 | 20 | 120 | 7200 | 99.28296 | 51.1125 | 0.172642 | 42.28833 | 0.2086667
4950.8 | 11.64 | 60 | 71.64 | 6 | 20 | 120 | 7200 | 100.5025 | 49.26046 | 0.1624791 | 41.25667 | 0.194 | 4954 | 11.85 | 60 | 71.85 | 6 | 20 | 120 | 7200 | 100.2088 | 49.43679 | 0.1649269 | 41.28333 | 0.1975 | -201.2 | 27.45 | 60 | 87.45 | 6 | 20 | 120 | 7200 | 82.33276 | -2.443742 | 0.3138937 | -1.676667 | 0.4575 | 5091.4 | 12.52 | 60 | 72.52 | 6 | 20 | 120 | 7200 | 99.28296 | 51.28171 | 0.172642 | 42.42833 | 0.2086667
4950.8 | 11.64 | 60 | 71.64 | 6 | 20 | 120 | 7200 | 100.5025 | 49.26046 | 0.1624791 | 41.25667 | 0.194 | 4954 | 11.85 | 60 | 71.85 | 6 | 20 | 120 | 7200 | 100.2088 | 49.43679 | 0.1649269 | 41.28333 | 0.1975 | -201 | 27.45 | 60 | 87.45 | 6 | 20 | 120 | 7200 | 82.33276 | -2.4413125 | 0.3138937 | -1.675 | 0.4575 | 5091.4 | 12.52 | 60 | 72.52 | 6 | 20 | 120 | 7200 | 99.28296 | 51.28171 | 0.172642 | 42.42833 | 0.2086667
4958.2 | 11.64 | 60 | 71.64 | 6 | 20 | 120 | 7200 | 100.5025 | 49.33409 | 0.1624791 | 41.31833 | 0.194 | 4960.6 | 11.85 | 60 | 71.85 | 6 | 20 | 120 | 7200 | 100.2088 | 49.50265 | 0.1649269 | 41.33833 | 0.1975 | -201 | 27.45 | 60 | 87.45 | 6 | 20 | 120 | 7200 | 82.33276 | -2.4413125 | 0.3138937 | -1.675 | 0.4575 | 5099.2 | 12.52 | 60 | 72.52 | 6 | 20 | 120 | 7200 | 99.28296 | 51.36028 | 0.172642 | 42.49333 | 0.2086667
4965.8 | 11.64 | 60 | 71.64 | 6 | 20 | 120 | 7200 | 100.5025 | 49.40971 | 0.1624791 | 41.38167 | 0.194 | 4967 | 11.85 | 60 | 71.85 | 6 | 20 | 120 | 7200 | 100.2088 | 49.56652 | 0.1649269 | 41.39167 | 0.1975 | -200.8 | 27.45 | 60 | 87.45 | 6 | 20 | 120 | 7200 | 82.33276 | -2.438883 | 0.3138937 | -1.673333 | 0.4575 | 5107.4 | 12.52 | 60 | 72.52 | 6 | 20 | 120 | 7200 | 99.28296 | 51.44287 | 0.172642 | 42.56167 | 0.2086667
4973.4 | 11.64 | 60 | 71.64 | 6 | 20 | 120 | 7200 | 100.5025 | 49.48533 | 0.1624791 | 41.445 | 0.194 | 4973.6 | 11.85 | 60 | 71.85 | 6 | 20 | 120 | 7200 | 100.2088 | 49.63238 | 0.1649269 | 41.44667 | 0.1975 | -200.6 | 27.45 | 60 | 87.45 | 6 | 20 | 120 | 7200 | 82.33276 | -2.436454 | 0.3138937 | -1.671667 | 0.4575 | 5115.4 | 12.52 | 60 | 72.52 | 6 | 20 | 120 | 7200 | 99.28296 | 51.52345 | 0.172642 | 42.62833 | 0.2086667
4973.4 | 11.86 | 60 | 71.86 | 6 | 20 | 120 | 7200 | 100.1948 | 49.637295 | 0.1650431 | 41.445 | 0.1976667 | 4980.4 | 11.85 | 60 | 71.85 | 6 | 20 | 120 | 7200 | 100.2088 | 49.70024 | 0.1649269 | 41.50333 | 0.1975 | -200.6 | 27.45 | 60 | 87.45 | 6 | 20 | 120 | 7200 | 82.33276 | -2.436454 | 0.3138937 | -1.671667 | 0.4575 | 5115.4 | 12.52 | 60 | 72.52 | 6 | 20 | 120 | 7200 | 99.28296 | 51.52345 | 0.172642 | 42.62833 | 0.2086667
4981 | 11.86 | 60 | 71.86 | 6 | 20 | 120 | 7200 | 100.1948 | 49.71315 | 0.1650431 | 41.50833 | 0.1976667 | 4980.4 | 11.85 | 60 | 71.85 | 6 | 20 | 120 | 7200 | 100.2088 | 49.70024 | 0.1649269 | 41.50333 | 0.1975 | -200.6 | 27.45 | 60 | 87.45 | 6 | 20 | 120 | 7200 | 82.33276 | -2.436454 | 0.3138937 | -1.671667 | 0.4575 | 5123.6 | 12.52 | 60 | 72.52 | 6 | 20 | 120 | 7200 | 99.28296 | 51.60604 | 0.172642 | 42.69667 | 0.2086667
4988.6 | 11.86 | 60 | 71.86 | 6 | 20 | 120 | 7200 | 100.1948 | 49.789 | 0.1650431 | 41.57167 | 0.1976667 | 4987.2 | 11.85 | 60 | 71.85 | 6 | 20 | 120 | 7200 | 100.2088 | 49.7681 | 0.1649269 | 41.56 | 0.1975 | [13 empty] | 5131.4 | 12.52 | 60 | 72.52 | 6 | 20 | 120 | 7200 | 99.28296 | 51.6846 | 0.172642 | 42.76167 | 0.2086667
4996 | 11.86 | 60 | 71.86 | 6 | 20 | 120 | 7200 | 100.1948 | 49.86286 | 0.1650431 | 41.63333 | 0.1976667 | 4993.4 | 11.85 | 60 | 71.85 | 6 | 20 | 120 | 7200 | 100.2088 | 49.82997 | 0.1649269 | 41.61167 | 0.1975 | [13 empty] | 5139.4 | 12.52 | 60 | 72.52 | 6 | 20 | 120 | 7200 | 99.28296 | 51.76518 | 0.172642 | 42.82833 | 0.2086667
5003.4 | 11.86 | 60 | 71.86 | 6 | 20 | 120 | 7200 | 100.1948 | 49.93671 | 0.1650431 | 41.695 | 0.1976667 | 5000.2 | 11.85 | 60 | 71.85 | 6 | 20 | 120 | 7200 | 100.2088 | 49.89783 | 0.1649269 | 41.66833 | 0.1975 | [13 empty] | 5147.2 | 12.52 | 60 | 72.52 | 6 | 20 | 120 | 7200 | 99.28296 | 51.84374 | 0.172642 | 42.89333 | 0.2086667
5003.4 | 11.86 | 60 | 71.86 | 6 | 20 | 120 | 7200 | 100.1948 | 49.93671 | 0.1650431 | 41.695 | 0.1976667 | 5000.2 | 11.85 | 60 | 71.85 | 6 | 20 | 120 | 7200 | 100.2088 | 49.89783 | 0.1649269 | 41.66833 | 0.1975 | [13 empty] | 5147.2 | 12.52 | 60 | 72.52 | 6 | 20 | 120 | 7200 | 99.28296 | 51.84374 | 0.172642 | 42.89333 | 0.2086667
5011.2 | 11.86 | 60 | 71.86 | 6 | 20 | 120 | 7200 | 100.1948 | 50.01456 | 0.1650431 | 41.76 | 0.1976667 | 5006.8 | 11.85 | 60 | 71.85 | 6 | 20 | 120 | 7200 | 100.2088 | 49.96369 | 0.1649269 | 41.72333 | 0.1975 | [13 empty] | 5154.8 | 12.52 | 60 | 72.52 | 6 | 20 | 120 | 7200 | 99.28296 | 51.92029 | 0.172642 | 42.95667 | 0.2086667
5018.4 | 11.86 | 60 | 71.86 | 6 | 20 | 120 | 7200 | 100.1948 | 50.08642 | 0.1650431 | 41.82 | 0.1976667 | 5013 | 11.85 | 60 | 71.85 | 6 | 20 | 120 | 7200 | 100.2088 | 50.0255625 | 0.1649269 | 41.775 | 0.1975 | [13 empty] | 5162.4 | 12.52 | 60 | 72.52 | 6 | 20 | 120 | 7200 | 99.28296 | 51.99684 | 0.172642 | 43.02 | 0.2086667
5025.4 | 11.86 | 60 | 71.86 | 6 | 20 | 120 | 7200 | 100.1948 | 50.15628 | 0.1650431 | 41.87833 | 0.1976667 | 5019.4 | 11.85 | 60 | 71.85 | 6 | 20 | 120 | 7200 | 100.2088 | 50.08943 | 0.1649269 | 41.82833 | 0.1975 | [13 empty] | 5170 | 12.52 | 60 | 72.52 | 6 | 20 | 120 | 7200 | 99.28296 | 52.07339 | 0.172642 | 43.08333 | 0.2086667
5025.4 | 11.86 | 60 | 71.86 | 6 | 20 | 120 | 7200 | 100.1948 | 50.15628 | 0.1650431 | 41.87833 | 0.1976667 | 5025.4 | 11.85 | 60 | 71.85 | 6 | 20 | 120 | 7200 | 100.2088 | 50.1493 | 0.1649269 | 41.87833 | 0.1975 | [13 empty] | 5170 | 12.52 | 60 | 72.52 | 6 | 20 | 120 | 7200 | 99.28296 | 52.07339 | 0.172642 | 43.08333 | 0.2086667
5033 | 11.86 | 60 | 71.86 | 6 | 20 | 120 | 7200 | 100.1948 | 50.23214 | 0.1650431 | 41.94167 | 0.1976667 | 5025.4 | 11.85 | 60 | 71.85 | 6 | 20 | 120 | 7200 | 100.2088 | 50.1493 | 0.1649269 | 41.87833 | 0.1975 | [13 empty] | 5177.4 | 12.52 | 60 | 72.52 | 6 | 20 | 120 | 7200 | 99.28296 | 52.14792 | 0.172642 | 43.145 | 0.2086667
5040.2 | 11.86 | 60 | 71.86 | 6 | 20 | 120 | 7200 | 100.1948 | 50.304 | 0.1650431 | 42.00167 | 0.1976667 | 5031.8 | 11.85 | 60 | 71.85 | 6 | 20 | 120 | 7200 | 100.2088 | 50.21317 | 0.1649269 | 41.93167 | 0.1975 | [13 empty] | 5184.6 | 12.52 | 60 | 72.52 | 6 | 20 | 120 | 7200 | 99.28296 | 52.22044 | 0.172642 | 43.205 | 0.2086667
5047.4 | 11.86 | 60 | 71.86 | 6 | 20 | 120 | 7200 | 100.1948 | 50.37586 | 0.1650431 | 42.06167 | 0.1976667 | 5038.2 | 11.85 | 60 | 71.85 | 6 | 20 | 120 | 7200 | 100.2088 | 50.2770375 | 0.1649269 | 41.985 | 0.1975 | [13 empty] | 5191.6 | 12.52 | 60 | 72.52 | 6 | 20 | 120 | 7200 | 99.28296 | 52.29095 | 0.172642 | 43.26333 | 0.2086667
5054.8 | 11.86 | 60 | 71.86 | 6 | 20 | 120 | 7200 | 100.1948 | 50.44971 | 0.1650431 | 42.12333 | 0.1976667 | 5044.4 | 11.85 | 60 | 71.85 | 6 | 20 | 120 | 7200 | 100.2088 | 50.33891 | 0.1649269 | 42.03667 | 0.1975 | [13 empty] | 5198.4 | 12.52 | 60 | 72.52 | 6 | 20 | 120 | 7200 | 99.28296 | 52.35944 | 0.172642 | 43.32 | 0.2086667
5054.8 | 11.86 | 60 | 71.86 | 6 | 20 | 120 | 7200 | 100.1948 | 50.44971 | 0.1650431 | 42.12333 | 0.1976667 | 5044.4 | 11.85 | 60 | 71.85 | 6 | 20 | 120 | 7200 | 100.2088 | 50.33891 | 0.1649269 | 42.03667 | 0.1975 | [13 empty] | 5198.4 | 12.52 | 60 | 72.52 | 6 | 20 | 120 | 7200 | 99.28296 | 52.35944 | 0.172642 | 43.32 | 0.2086667
5062.4 | 11.86 | 60 | 71.86 | 6 | 20 | 120 | 7200 | 100.1948 | 50.52556 | 0.1650431 | 42.18667 | 0.1976667 | 5050.2 | 11.85 | 60 | 71.85 | 6 | 20 | 120 | 7200 | 100.2088 | 50.3967875 | 0.1649269 | 42.085 | 0.1975 | [13 empty] | 5205 | 12.52 | 60 | 72.52 | 6 | 20 | 120 | 7200 | 99.28296 | 52.42592 | 0.172642 | 43.375 | 0.2086667
5069.6 | 11.86 | 60 | 71.86 | 6 | 20 | 120 | 7200 | 100.1948 | 50.59742 | 0.1650431 | 42.24667 | 0.1976667 | 5056 | 11.85 | 60 | 71.85 | 6 | 20 | 120 | 7200 | 100.2088 | 50.45467 | 0.1649269 | 42.13333 | 0.1975 | [13 empty] | 5211.2 | 12.74 | 60 | 72.74 | 6 | 20 | 120 | 7200 | 98.98268 | 52.6476 | 0.1751443 | 43.42667 | 0.2123333
5076.8 | 11.86 | 60 | 71.86 | 6 | 20 | 120 | 7200 | 100.1948 | 50.66928 | 0.1650431 | 42.30667 | 0.1976667 | 5062.2 | 11.85 | 60 | 71.85 | 6 | 20 | 120 | 7200 | 100.2088 | 50.5165375 | 0.1649269 | 42.185 | 0.1975 | [13 empty] | 5216.2 | 12.74 | 60 | 72.74 | 6 | 20 | 120 | 7200 | 98.98268 | 52.69811 | 0.1751443 | 43.46833 | 0.2123333
5076.8 | 11.86 | 60 | 71.86 | 6 | 20 | 120 | 7200 | 100.1948 | 50.66928 | 0.1650431 | 42.30667 | 0.1976667 | 5068.4 | 11.85 | 60 | 71.85 | 6 | 20 | 120 | 7200 | 100.2088 | 50.57841 | 0.1649269 | 42.23667 | 0.1975 | [13 empty] | 5216.2 | 12.74 | 60 | 72.74 | 6 | 20 | 120 | 7200 | 98.98268 | 52.69811 | 0.1751443 | 43.46833 | 0.2123333
5083.8 | 11.86 | 60 | 71.86 | 6 | 20 | 120 | 7200 | 100.1948 | 50.73915 | 0.1650431 | 42.365 | 0.1976667 | 5068.4 | 11.85 | 60 | 71.85 | 6 | 20 | 120 | 7200 | 100.2088 | 50.57841 | 0.1649269 | 42.23667 | 0.1975 | [13 empty] | 5221.6 | 12.74 | 60 | 72.74 | 6 | 20 | 120 | 7200 | 98.98268 | 52.75266 | 0.1751443 | 43.51333 | 0.2123333
5091 | 11.86 | 60 | 71.86 | 6 | 20 | 120 | 7200 | 100.1948 | 50.81101 | 0.1650431 | 42.425 | 0.1976667 | 5074.6 | 11.85 | 60 | 71.85 | 6 | 20 | 120 | 7200 | 100.2088 | 50.64028 | 0.1649269 | 42.28833 | 0.1975 | [13 empty] | 5227 | 12.74 | 60 | 72.74 | 6 | 20 | 120 | 7200 | 98.98268 | 52.80722 | 0.1751443 | 43.55833 | 0.2123333
5098 | 11.86 | 60 | 71.86 | 6 | 20 | 120 | 7200 | 100.1948 | 50.88087 | 0.1650431 | 42.48333 | 0.1976667 | 5080.2 | 11.85 | 60 | 71.85 | 6 | 20 | 120 | 7200 | 100.2088 | 50.6961625 | 0.1649269 | 42.335 | 0.1975 | [13 empty] | 5231.6 | 12.74 | 60 | 72.74 | 6 | 20 | 120 | 7200 | 98.98268 | 52.85369 | 0.1751443 | 43.59667 | 0.2123333
5105 | 12.74 | 60 | 72.74 | 6 | 20 | 120 | 7200 | 98.98268 | 51.57468 | 0.1751443 | 42.54167 | 0.2123333 | 5086 | 11.85 | 60 | 71.85 | 6 | 20 | 120 | 7200 | 100.2088 | 50.75404 | 0.1649269 | 42.38333 | 0.1975 | [13 empty] | 5235 | 12.74 | 60 | 72.74 | 6 | 20 | 120 | 7200 | 98.98268 | 52.88804 | 0.1751443 | 43.625 | 0.2123333
5105 | 12.74 | 60 | 72.74 | 6 | 20 | 120 | 7200 | 98.98268 | 51.57468 | 0.1751443 | 42.54167 | 0.2123333 | 5086 | 11.85 | 60 | 71.85 | 6 | 20 | 120 | 7200 | 100.2088 | 50.75404 | 0.1649269 | 42.38333 | 0.1975 | [13 empty] | 5235 | 12.74 | 60 | 72.74 | 6 | 20 | 120 | 7200 | 98.98268 | 52.88804 | 0.1751443 | 43.625 | 0.2123333
5111.6 | 12.74 | 60 | 72.74 | 6 | 20 | 120 | 7200 | 98.98268 | 51.64136 | 0.1751443 | 42.59667 | 0.2123333 | 5092.2 | 11.85 | 60 | 71.85 | 6 | 20 | 120 | 7200 | 100.2088 | 50.8159125 | 0.1649269 | 42.435 | 0.1975 | [13 empty] | 5235 | 12.74 | 60 | 72.74 | 6 | 20 | 120 | 7200 | 98.98268 | 52.88804 | 0.1751443 | 43.625 | 0.2123333
5118.8 | 12.74 | 60 | 72.74 | 6 | 20 | 120 | 7200 | 98.98268 | 51.7141 | 0.1751443 | 42.65667 | 0.2123333 | 5097.8 | 11.85 | 60 | 71.85 | 6 | 20 | 120 | 7200 | 100.2088 | 50.8718 | 0.1649269 | 42.48167 | 0.1975 | [13 empty] | 5231.4 | 12.74 | 60 | 72.74 | 6 | 20 | 120 | 7200 | 98.98268 | 52.85167 | 0.1751443 | 43.595 | 0.2123333
5125.6 | 12.74 | 60 | 72.74 | 6 | 20 | 120 | 7200 | 98.98268 | 51.7828 | 0.1751443 | 42.71333 | 0.2123333 | 5103.8 | 11.85 | 60 | 71.85 | 6 | 20 | 120 | 7200 | 100.2088 | 50.93167 | 0.1649269 | 42.53167 | 0.1975 | [13 empty] | 5223.6 | 12.74 | 60 | 72.74 | 6 | 20 | 120 | 7200 | 98.98268 | 52.77287 | 0.1751443 | 43.53 | 0.2123333
5132.8 | 12.74 | 60 | 72.74 | 6 | 20 | 120 | 7200 | 98.98268 | 51.85554 | 0.1751443 | 42.77333 | 0.2123333 | 5109.6 | 11.85 | 60 | 71.85 | 6 | 20 | 120 | 7200 | 100.2088 | 50.98955 | 0.1649269 | 42.58 | 0.1975 | [13 empty] | 5223.6 | 12.74 | 60 | 72.74 | 6 | 20 | 120 | 7200 | 98.98268 | 52.77287 | 0.1751443 | 43.53 | 0.2123333
5132.8 | 12.74 | 60 | 72.74 | 6 | 20 | 120 | 7200 | 98.98268 | 51.85554 | 0.1751443 | 42.77333 | 0.2123333 | 5109.6 | 12.07 | 60 | 72.07 | 6 | 20 | 120 | 7200 | 99.90287 | 51.14568 | 0.1674761 | 42.58 | 0.2011667 | [13 empty] | 5208.4 | 12.74 | 60 | 72.74 | 6 | 20 | 120 | 7200 | 98.98268 | 52.61931 | 0.1751443 | 43.40333 | 0.2123333
5139.6 | 12.74 | 60 | 72.74 | 6 | 20 | 120 | 7200 | 98.98268 | 51.92424 | 0.1751443 | 42.83 | 0.2123333 | 5115.4 | 12.29 | 60 | 72.29 | 6 | 20 | 120 | 7200 | 99.59884 | 51.36004 | 0.1700097 | 42.62833 | 0.2048333 | [13 empty] | 5183.2 | 12.95 | 60 | 72.95 | 6 | 20 | 120 | 7200 | 98.69774 | 52.51589 | 0.1775188 | 43.19333 | 0.2158333
5146.2 | 12.74 | 60 | 72.74 | 6 | 20 | 120 | 7200 | 98.98268 | 51.990915 | 0.1751443 | 42.885 | 0.2123333 | 5121.8 | 12.29 | 60 | 72.29 | 6 | 20 | 120 | 7200 | 99.59884 | 51.42429 | 0.1700097 | 42.68167 | 0.2048333 | [13 empty] | 5154.8 | 12.95 | 60 | 72.95 | 6 | 20 | 120 | 7200 | 98.69774 | 52.22815 | 0.1775188 | 42.95667 | 0.2158333
5153.4 | 12.74 | 60 | 72.74 | 6 | 20 | 120 | 7200 | 98.98268 | 52.063655 | 0.1751443 | 42.945 | 0.2123333 | 5127.2 | 12.29 | 60 | 72.29 | 6 | 20 | 120 | 7200 | 99.59884 | 51.47851 | 0.1700097 | 42.72667 | 0.2048333 | [13 empty] | 5107 | 12.95 | 60 | 72.95 | 6 | 20 | 120 | 7200 | 98.69774 | 51.74384 | 0.1775188 | 42.55833 | 0.2158333
5153.4 | 12.74 | 60 | 72.74 | 6 | 20 | 120 | 7200 | 98.98268 | 52.063655 | 0.1751443 | 42.945 | 0.2123333 | 5127.2 | 12.29 | 60 | 72.29 | 6 | 20 | 120 | 7200 | 99.59884 | 51.47851 | 0.1700097 | 42.72667 | 0.2048333 | [13 empty] | 5107 | 12.95 | 60 | 72.95 | 6 | 20 | 120 | 7200 | 98.69774 | 51.74384 | 0.1775188 | 42.55833 | 0.2158333
5159.8 | 12.74 | 60 | 72.74 | 6 | 20 | 120 | 7200 | 98.98268 | 52.12831 | 0.1751443 | 42.99833 | 0.2123333 | 5133 | 12.29 | 60 | 72.29 | 6 | 20 | 120 | 7200 | 99.59884 | 51.53675 | 0.1700097 | 42.775 | 0.2048333 | [13 empty] | 4978.2 | 12.95 | 60 | 72.95 | 6 | 20 | 120 | 7200 | 98.69774 | 50.43885 | 0.1775188 | 41.485 | 0.2158333
5166.6 | 12.74 | 60 | 72.74 | 6 | 20 | 120 | 7200 | 98.98268 | 52.19701 | 0.1751443 | 43.055 | 0.2123333 | 5139 | 12.29 | 60 | 72.29 | 6 | 20 | 120 | 7200 | 99.59884 | 51.5969875 | 0.1700097 | 42.825 | 0.2048333 | [13 empty] | 4886.2 | 23.05 | 60 | 83.05 | 6 | 20 | 120 | 7200 | 86.69476 | 56.36096 | 0.2775436 | 40.71833 | 0.3841667
5172.8 | 12.74 | 60 | 72.74 | 6 | 20 | 120 | 7200 | 98.98268 | 52.25965 | 0.1751443 | 43.10667 | 0.2123333 | 5144.6 | 12.29 | 60 | 72.29 | 6 | 20 | 120 | 7200 | 99.59884 | 51.65321 | 0.1700097 | 42.87167 | 0.2048333 | [13 empty] | 4755.8 | 23.05 | 60 | 83.05 | 6 | 20 | 120 | 7200 | 86.69476 | 54.85683 | 0.2775436 | 39.63167 | 0.3841667
5179.6 | 12.74 | 60 | 72.74 | 6 | 20 | 120 | 7200 | 98.98268 | 52.32835 | 0.1751443 | 43.16333 | 0.2123333 | 5150.4 | 12.29 | 60 | 72.29 | 6 | 20 | 120 | 7200 | 99.59884 | 51.71145 | 0.1700097 | 42.92 | 0.2048333 | [13 empty] | 1307.4 | 23.05 | 60 | 83.05 | 6 | 20 | 120 | 7200 | 86.69476 | 15.0805 | 0.2775436 | 10.895 | 0.3841667
5179.6 | 12.74 | 60 | 72.74 | 6 | 20 | 120 | 7200 | 98.98268 | 52.32835 | 0.1751443 | 43.16333 | 0.2123333 | 5150.4 | 12.29 | 60 | 72.29 | 6 | 20 | 120 | 7200 | 99.59884 | 51.71145 | 0.1700097 | 42.92 | 0.2048333 | [13 empty] | 1307.4 | 23.05 | 60 | 83.05 | 6 | 20 | 120 | 7200 | 86.69476 | 15.0805 | 0.2775436 | 10.895 | 0.3841667
5186 | 12.74 | 60 | 72.74 | 6 | 20 | 120 | 7200 | 98.98268 | 52.39301 | 0.1751443 | 43.21667 | 0.2123333 | 5156.4 | 12.29 | 60 | 72.29 | 6 | 20 | 120 | 7200 | 99.59884 | 51.77169 | 0.1700097 | 42.97 | 0.2048333 | [13 empty] | 146.2 | 23.05 | 60 | 83.05 | 6 | 20 | 120 | 7200 | 86.69476 | 1.686376 | 0.2775436 | 1.218333 | 0.3841667
5192.6 | 12.74 | 60 | 72.74 | 6 | 20 | 120 | 7200 | 98.98268 | 52.45968 | 0.1751443 | 43.27167 | 0.2123333 | 5161.8 | 12.29 | 60 | 72.29 | 6 | 20 | 120 | 7200 | 99.59884 | 51.82591 | 0.1700097 | 43.015 | 0.2048333 | [13 empty] | 143.2 | 23.05 | 60 | 83.05 | 6 | 20 | 120 | 7200 | 86.69476 | 1.651772 | 0.2775436 | 1.193333 | 0.3841667
5199.2 | 12.74 | 60 | 72.74 | 6 | 20 | 120 | 7200 | 98.98268 | 52.52636 | 0.1751443 | 43.32667 | 0.2123333 | 5167.2 | 12.29 | 60 | 72.29 | 6 | 20 | 120 | 7200 | 99.59884 | 51.88012 | 0.1700097 | 43.06 | 0.2048333 | [13 empty] | 142.2 | 23.05 | 60 | 83.05 | 6 | 20 | 120 | 7200 | 86.69476 | 1.6402375 | 0.2775436 | 1.185 | 0.3841667
5199.2 | 12.74 | 60 | 72.74 | 6 | 20 | 120 | 7200 | 98.98268 | 52.52636 | 0.1751443 | 43.32667 | 0.2123333 | 5167.2 | 12.29 | 60 | 72.29 | 6 | 20 | 120 | 7200 | 99.59884 | 51.88012 | 0.1700097 | 43.06 | 0.2048333 | [13 empty] | 142.2 | 23.05 | 60 | 83.05 | 6 | 20 | 120 | 7200 | 86.69476 | 1.6402375 | 0.2775436 | 1.185 | 0.3841667
5205.6 | 12.74 | 60 | 72.74 | 6 | 20 | 120 | 7200 | 98.98268 | 52.59102 | 0.1751443 | 43.38 | 0.2123333 | 5172.4 | 12.29 | 60 | 72.29 | 6 | 20 | 120 | 7200 | 99.59884 | 51.93233 | 0.1700097 | 43.10333 | 0.2048333 | [13 empty] | 141.6 | 23.05 | 60 | 83.05 | 6 | 20 | 120 | 7200 | 86.69476 | 1.633317 | 0.2775436 | 1.18 | 0.3841667
5212.2 | 12.74 | 60 | 72.74 | 6 | 20 | 120 | 7200 | 98.98268 | 52.6577 | 0.1751443 | 43.435 | 0.2123333 | 5177.8 | 12.29 | 60 | 72.29 | 6 | 20 | 120 | 7200 | 99.59884 | 51.98655 | 0.1700097 | 43.14833 | 0.2048333 | [13 empty] | 140.8 | 23.05 | 60 | 83.05 | 6 | 20 | 120 | 7200 | 86.69476 | 1.624089 | 0.2775436 | 1.173333 | 0.3841667
5218.6 | 12.74 | 60 | 72.74 | 6 | 20 | 120 | 7200 | 98.98268 | 52.72236 | 0.1751443 | 43.48833 | 0.2123333 | 5183 | 12.29 | 60 | 72.29 | 6 | 20 | 120 | 7200 | 99.59884 | 52.03876 | 0.1700097 | 43.19167 | 0.2048333 | [13 empty] | -140.6 | 23.05 | 60 | 83.05 | 6 | 20 | 120 | 7200 | 86.69476 | -1.621782 | 0.2775436 | -1.171667 | 0.3841667
5224.8 | 12.74 | 60 | 72.74 | 6 | 20 | 120 | 7200 | 98.98268 | 52.78499 | 0.1751443 | 43.54 | 0.2123333 | 5187.6 | 12.29 | 60 | 72.29 | 6 | 20 | 120 | 7200 | 99.59884 | 52.084945 | 0.1700097 | 43.23 | 0.2048333 | [13 empty] | -140.2 | 23.05 | 60 | 83.05 | 6 | 20 | 120 | 7200 | 86.69476 | -1.617168 | 0.2775436 | -1.168333 | 0.3841667
5224.8 | 12.74 | 60 | 72.74 | 6 | 20 | 120 | 7200 | 98.98268 | 52.78499 | 0.1751443 | 43.54 | 0.2123333 | 5187.6 | 12.29 | 60 | 72.29 | 6 | 20 | 120 | 7200 | 99.59884 | 52.084945 | 0.1700097 | 43.23 | 0.2048333 | [13 empty] | -140.2 | 23.05 | 60 | 83.05 | 6 | 20 | 120 | 7200 | 86.69476 | -1.617168 | 0.2775436 | -1.168333 | 0.3841667
5231.4 | 12.96 | 60 | 72.96 | 6 | 20 | 120 | 7200 | 98.68421 | 53.01152 | 0.1776316 | 43.595 | 0.216 | 5192.2 | 12.29 | 60 | 72.29 | 6 | 20 | 120 | 7200 | 99.59884 | 52.13113 | 0.1700097 | 43.26833 | 0.2048333 | [13 empty] | 138.8 | 23.05 | 60 | 83.05 | 6 | 20 | 120 | 7200 | 86.69476 | 1.601019 | 0.2775436 | 1.156667 | 0.3841667
5237.6 | 12.96 | 60 | 72.96 | 6 | 20 | 120 | 7200 | 98.68421 | 53.07435 | 0.1776316 | 43.64667 | 0.216 | 5196.4 | 12.29 | 60 | 72.29 | 6 | 20 | 120 | 7200 | 99.59884 | 52.1733 | 0.1700097 | 43.30333 | 0.2048333 | [13 empty] | -138.8 | 23.05 | 60 | 83.05 | 6 | 20 | 120 | 7200 | 86.69476 | -1.601019 | 0.2775436 | -1.156667 | 0.3841667
5244 | 12.96 | 60 | 72.96 | 6 | 20 | 120 | 7200 | 98.68421 | 53.1392 | 0.1776316 | 43.7 | 0.216 | 5199.4 | 12.29 | 60 | 72.29 | 6 | 20 | 120 | 7200 | 99.59884 | 52.20342 | 0.1700097 | 43.32833 | 0.2048333 | [13 empty] | -138.6 | 23.05 | 60 | 83.05 | 6 | 20 | 120 | 7200 | 86.69476 | -1.5987125 | 0.2775436 | -1.155 | 0.3841667
5244 | 12.96 | 60 | 72.96 | 6 | 20 | 120 | 7200 | 98.68421 | 53.1392 | 0.1776316 | 43.7 | 0.216 | 5199.4 | 12.29 | 60 | 72.29 | 6 | 20 | 120 | 7200 | 99.59884 | 52.20342 | 0.1700097 | 43.32833 | 0.2048333 | [13 empty] | -138.6 | 23.05 | 60 | 83.05 | 6 | 20 | 120 | 7200 | 86.69476 | -1.5987125 | 0.2775436 | -1.155 | 0.3841667
5250.4 | 12.96 | 60 | 72.96 | 6 | 20 | 120 | 7200 | 98.68421 | 53.20405 | 0.1776316 | 43.75333 | 0.216 | 5203 | 12.29 | 60 | 72.29 | 6 | 20 | 120 | 7200 | 99.59884 | 52.23957 | 0.1700097 | 43.35833 | 0.2048333 | [13 empty] | -138.4 | 23.05 | 60 | 83.05 | 6 | 20 | 120 | 7200 | 86.69476 | -1.596406 | 0.2775436 | -1.153333 | 0.3841667
5256.8 | 12.96 | 60 | 72.96 | 6 | 20 | 120 | 7200 | 98.68421 | 53.26891 | 0.1776316 | 43.80667 | 0.216 | 5205.6 | 12.29 | 60 | 72.29 | 6 | 20 | 120 | 7200 | 99.59884 | 52.26567 | 0.1700097 | 43.38 | 0.2048333 | [13 empty] | -138.2 | 23.05 | 60 | 83.05 | 6 | 20 | 120 | 7200 | 86.69476 | -1.594099 | 0.2775436 | -1.151667 | 0.3841667
5263 | 12.96 | 60 | 72.96 | 6 | 20 | 120 | 7200 | 98.68421 | 53.33173 | 0.1776316 | 43.85833 | 0.216 | 5208.2 | 12.29 | 60 | 72.29 | 6 | 20 | 120 | 7200 | 99.59884 | 52.29177 | 0.1700097 | 43.40167 | 0.2048333 | [13 empty] | -138 | 23.05 | 60 | 83.05 | 6 | 20 | 120 | 7200 | 86.69476 | -1.591792 | 0.2775436 | -1.15 | 0.3841667
5269.2 | 12.96 | 60 | 72.96 | 6 | 20 | 120 | 7200 | 98.68421 | 53.39456 | 0.1776316 | 43.91 | 0.216 | 5208.2 | 12.73 | 60 | 72.73 | 6 | 20 | 120 | 7200 | 98.99629 | 52.61005 | 0.1750309 | 43.40167 | 0.2121667 | [13 empty] | -138 | 23.05 | 60 | 83.05 | 6 | 20 | 120 | 7200 | 86.69476 | -1.591792 | 0.2775436 | -1.15 | 0.3841667
5269.2 | 12.96 | 60 | 72.96 | 6 | 20 | 120 | 7200 | 98.68421 | 53.39456 | 0.1776316 | 43.91 | 0.216 | 5208.2 | 12.73 | 60 | 72.73 | 6 | 20 | 120 | 7200 | 98.99629 | 52.61005 | 0.1750309 | 43.40167 | 0.2121667 | [13 empty] | -138 | 23.05 | 60 | 83.05 | 6 | 20 | 120 | 7200 | 86.69476 | -1.591792 | 0.2775436 | -1.15 | 0.3841667
5275 | 12.96 | 60 | 72.96 | 6 | 20 | 120 | 7200 | 98.68421 | 53.45333 | 0.1776316 | 43.95833 | 0.216 | 5206 | 12.73 | 60 | 72.73 | 6 | 20 | 120 | 7200 | 98.99629 | 52.58783 | 0.1750309 | 43.38333 | 0.2121667 | [13 empty] | -137.8 | 23.05 | 60 | 83.05 | 6 | 20 | 120 | 7200 | 86.69476 | -1.589485 | 0.2775436 | -1.148333 | 0.3841667
5281 | 12.96 | 60 | 72.96 | 6 | 20 | 120 | 7200 | 98.68421 | 53.51413 | 0.1776316 | 44.00833 | 0.216 | 5205.2 | 12.73 | 60 | 72.73 | 6 | 20 | 120 | 7200 | 98.99629 | 52.57975 | 0.1750309 | 43.37667 | 0.2121667 | [13 empty] | -137.6 | 23.05 | 60 | 83.05 | 6 | 20 | 120 | 7200 | 86.69476 | -1.587178 | 0.2775436 | -1.146667 | 0.3841667
5287.4 | 12.96 | 60 | 72.96 | 6 | 20 | 120 | 7200 | 98.68421 | 53.57899 | 0.1776316 | 44.06167 | 0.216 | 5205.2 | 12.73 | 60 | 72.73 | 6 | 20 | 120 | 7200 | 98.99629 | 52.57975 | 0.1750309 | 43.37667 | 0.2121667 | [13 empty] | -137.6 | 23.05 | 60 | 83.05 | 6 | 20 | 120 | 7200 | 86.69476 | -1.587178 | 0.2775436 | -1.146667 | 0.3841667
5287.4 | 12.96 | 60 | 72.96 | 6 | 20 | 120 | 7200 | 98.68421 | 53.57899 | 0.1776316 | 44.06167 | 0.216 | 5205 | 12.73 | 60 | 72.73 | 6 | 20 | 120 | 7200 | 98.99629 | 52.57773 | 0.1750309 | 43.375 | 0.2121667 | [13 empty] | -137.6 | 23.05 | 60 | 83.05 | 6 | 20 | 120 | 7200 | 86.69476 | -1.587178 | 0.2775436 | -1.146667 | 0.3841667
5293.4 | 12.96 | 60 | 72.96 | 6 | 20 | 120 | 7200 | 98.68421 | 53.63979 | 0.1776316 | 44.11167 | 0.216 | 5205 | 12.73 | 60 | 72.73 | 6 | 20 | 120 | 7200 | 98.99629 | 52.57773 | 0.1750309 | 43.375 | 0.2121667 | [13 empty] | -137.4 | 23.05 | 60 | 83.05 | 6 | 20 | 120 | 7200 | 86.69476 | -1.584871 | 0.2775436 | -1.145 | 0.3841667
5299.8 | 12.96 | 60 | 72.96 | 6 | 20 | 120 | 7200 | 98.68421 | 53.70464 | 0.1776316 | 44.165 | 0.216 | 5200.4 | 12.73 | 60 | 72.73 | 6 | 20 | 120 | 7200 | 98.99629 | 52.53126 | 0.1750309 | 43.33667 | 0.2121667 | [13 empty] | 138 | 23.05 | 60 | 83.05 | 6 | 20 | 120 | 7200 | 86.69476 | 1.591792 | 0.2775436 | 1.15 | 0.3841667
5305.6 | 12.96 | 60 | 72.96 | 6 | 20 | 120 | 7200 | 98.68421 | 53.76341 | 0.1776316 | 44.21333 | 0.216 | 5192 | 12.73 | 60 | 72.73 | 6 | 20 | 120 | 7200 | 98.99629 | 52.44641 | 0.1750309 | 43.26667 | 0.2121667 | [13 empty] | -138 | 23.05 | 60 | 83.05 | 6 | 20 | 120 | 7200 | 86.69476 | -1.591792 | 0.2775436 | -1.15 | 0.3841667
5311.8 | 12.96 | 60 | 72.96 | 6 | 20 | 120 | 7200 | 98.68421 | 53.82624 | 0.1776316 | 44.265 | 0.216 | 5169.4 | 12.73 | 60 | 72.73 | 6 | 20 | 120 | 7200 | 98.99629 | 52.21812 | 0.1750309 | 43.07833 | 0.2121667
5311.8 | 12.96 | 60 | 72.96 | 6 | 20 | 120 | 7200 | 98.68421 | 53.82624 | 0.1776316 | 44.265 | 0.216 | 5169.4 | 12.73 | 60 | 72.73 | 6 | 20 | 120 | 7200 | 98.99629 | 52.21812 | 0.1750309 | 43.07833 | 0.2121667
5317.6 | 12.96 | 60 | 72.96 | 6 | 20 | 120 | 7200 | 98.68421 | 53.88501 | 0.1776316 | 44.31333 | 0.216 | 5139.4 | 12.73 | 60 | 72.73 | 6 | 20 | 120 | 7200 | 98.99629 | 51.91508 | 0.1750309 | 42.82833 | 0.2121667
5323.8 | 12.96 | 60 | 72.96 | 6 | 20 | 120 | 7200 | 98.68421 | 53.94784 | 0.1776316 | 44.365 | 0.216 | 5113.6 | 12.73 | 60 | 72.73 | 6 | 20 | 120 | 7200 | 98.99629 | 51.65446 | 0.1750309 | 42.61333 | 0.2121667
5330 | 12.96 | 60 | 72.96 | 6 | 20 | 120 | 7200 | 98.68421 | 54.01067 | 0.1776316 | 44.41667 | 0.216 | 5076.8 | 28.54 | 60 | 88.54 | 6 | 20 | 120 | 7200 | 81.31918 | 62.43054 | 0.3223402 | 42.30667 | 0.4756667
5330 | 12.96 | 60 | 72.96 | 6 | 20 | 120 | 7200 | 98.68421 | 54.01067 | 0.1776316 | 44.41667 | 0.216 | 5014.2 | 28.54 | 60 | 88.54 | 6 | 20 | 120 | 7200 | 81.31918 | 61.66073 | 0.3223402 | 41.785 | 0.4756667
5335.4 | 12.96 | 60 | 72.96 | 6 | 20 | 120 | 7200 | 98.68421 | 54.06539 | 0.1776316 | 44.46167 | 0.216 | 5014.2 | 28.54 | 60 | 88.54 | 6 | 20 | 120 | 7200 | 81.31918 | 61.66073 | 0.3223402 | 41.785 | 0.4756667
5341.8 | 12.96 | 60 | 72.96 | 6 | 20 | 120 | 7200 | 98.68421 | 54.13024 | 0.1776316 | 44.515 | 0.216 | 388.6 | 28.54 | 60 | 88.54 | 6 | 20 | 120 | 7200 | 81.31918 | 4.778701 | 0.3223402 | 3.238333 | 0.4756667
5347.8 | 12.96 | 60 | 72.96 | 6 | 20 | 120 | 7200 | 98.68421 | 54.19104 | 0.1776316 | 44.565 | 0.216 | 142.8 | 28.54 | 60 | 88.54 | 6 | 20 | 120 | 7200 | 81.31918 | 1.756043 | 0.3223402 | 1.19 | 0.4756667
5353.6 | 12.96 | 60 | 72.96 | 6 | 20 | 120 | 7200 | 98.68421 | 54.24981 | 0.1776316 | 44.61333 | 0.216 | 141 | 28.54 | 60 | 88.54 | 6 | 20 | 120 | 7200 | 81.31918 | 1.733908 | 0.3223402 | 1.175 | 0.4756667
5353.6 | 12.96 | 60 | 72.96 | 6 | 20 | 120 | 7200 | 98.68421 | 54.24981 | 0.1776316 | 44.61333 | 0.216 | 141 | 28.54 | 60 | 88.54 | 6 | 20 | 120 | 7200 | 81.31918 | 1.733908 | 0.3223402 | 1.175 | 0.4756667
5359.4 | 12.96 | 60 | 72.96 | 6 | 20 | 120 | 7200 | 98.68421 | 54.30859 | 0.1776316 | 44.66167 | 0.216 | 140.4 | 28.54 | 60 | 88.54 | 6 | 20 | 120 | 7200 | 81.31918 | 1.72653 | 0.3223402 | 1.17 | 0.4756667
5365.4 | 12.96 | 60 | 72.96 | 6 | 20 | 120 | 7200 | 98.68421 | 54.36939 | 0.1776316 | 44.71167 | 0.216 | -140.2 | 28.54 | 60 | 88.54 | 6 | 20 | 120 | 7200 | 81.31918 | -1.724071 | 0.3223402 | -1.168333 | 0.4756667
5371 | 12.96 | 60 | 72.96 | 6 | 20 | 120 | 7200 | 98.68421 | 54.42613 | 0.1776316 | 44.75833 | 0.216 | -140 | 28.54 | 60 | 88.54 | 6 | 20 | 120 | 7200 | 81.31918 | -1.721611 | 0.3223402 | -1.166667 | 0.4756667
5376.6 | 12.96 | 60 | 72.96 | 6 | 20 | 120 | 7200 | 98.68421 | 54.48288 | 0.1776316 | 44.805 | 0.216 | -139.8 | 28.54 | 60 | 88.54 | 6 | 20 | 120 | 7200 | 81.31918 | -1.719152 | 0.3223402 | -1.165 | 0.4756667
5376.6 | 12.96 | 60 | 72.96 | 6 | 20 | 120 | 7200 | 98.68421 | 54.48288 | 0.1776316 | 44.805 | 0.216 | -139.8 | 28.54 | 60 | 88.54 | 6 | 20 | 120 | 7200 | 81.31918 | -1.719152 | 0.3223402 | -1.165 | 0.4756667
5383 | 13.18 | 60 | 73.18 | 6 | 20 | 120 | 7200 | 98.38754 | 54.71221 | 0.1801039 | 44.85833 | 0.2196667 | -139.6 | 28.54 | 60 | 88.54 | 6 | 20 | 120 | 7200 | 81.31918 | -1.716692 | 0.3223402 | -1.163333 | 0.4756667
5388.4 | 13.18 | 60 | 73.18 | 6 | 20 | 120 | 7200 | 98.38754 | 54.7671 | 0.1801039 | 44.90333 | 0.2196667 | -139.4 | 28.54 | 60 | 88.54 | 6 | 20 | 120 | 7200 | 81.31918 | -1.714233 | 0.3223402 | -1.161667 | 0.4756667
5394 | 13.18 | 60 | 73.18 | 6 | 20 | 120 | 7200 | 98.38754 | 54.82402 | 0.1801039 | 44.95 | 0.2196667 | -139.2 | 28.54 | 60 | 88.54 | 6 | 20 | 120 | 7200 | 81.31918 | -1.711773 | 0.3223402 | -1.16 | 0.4756667
5394 | 13.18 | 60 | 73.18 | 6 | 20 | 120 | 7200 | 98.38754 | 54.82402 | 0.1801039 | 44.95 | 0.2196667 | -139.2 | 28.54 | 60 | 88.54 | 6 | 20 | 120 | 7200 | 81.31918 | -1.711773 | 0.3223402 | -1.16 | 0.4756667
5399.4 | 13.18 | 60 | 73.18 | 6 | 20 | 120 | 7200 | 98.38754 | 54.8789 | 0.1801039 | 44.995 | 0.2196667 | -139 | 28.54 | 60 | 88.54 | 6 | 20 | 120 | 7200 | 81.31918 | -1.709314 | 0.3223402 | -1.158333 | 0.4756667
5405.4 | 13.18 | 60 | 73.18 | 6 | 20 | 120 | 7200 | 98.38754 | 54.939885 | 0.1801039 | 45.045 | 0.2196667 | -138.8 | 28.54 | 60 | 88.54 | 6 | 20 | 120 | 7200 | 81.31918 | -1.706854 | 0.3223402 | -1.156667 | 0.4756667
5410.8 | 13.18 | 60 | 73.18 | 6 | 20 | 120 | 7200 | 98.38754 | 54.99477 | 0.1801039 | 45.09 | 0.2196667 | -138.6 | 28.54 | 60 | 88.54 | 6 | 20 | 120 | 7200 | 81.31918 | -1.704395 | 0.3223402 | -1.155 | 0.4756667
5416.2 | 13.18 | 60 | 73.18 | 6 | 20 | 120 | 7200 | 98.38754 | 55.049655 | 0.1801039 | 45.135 | 0.2196667 | -138.6 | 28.54 | 60 | 88.54 | 6 | 20 | 120 | 7200 | 81.31918 | -1.704395 | 0.3223402 | -1.155 | 0.4756667
5416.2 | 13.18 | 60 | 73.18 | 6 | 20 | 120 | 7200 | 98.38754 | 55.049655 | 0.1801039 | 45.135 | 0.2196667 | -138.6 | 28.54 | 60 | 88.54 | 6 | 20 | 120 | 7200 | 81.31918 | -1.704395 | 0.3223402 | -1.155 | 0.4756667
5421.2 | 13.18 | 60 | 73.18 | 6 | 20 | 120 | 7200 | 98.38754 | 55.10047 | 0.1801039 | 45.17667 | 0.2196667 | -138.4 | 28.54 | 60 | 88.54 | 6 | 20 | 120 | 7200 | 81.31918 | -1.701936 | 0.3223402 | -1.153333 | 0.4756667
5426.6 | 13.18 | 60 | 73.18 | 6 | 20 | 120 | 7200 | 98.38754 | 55.15536 | 0.1801039 | 45.22167 | 0.2196667 | -138.4 | 28.54 | 60 | 88.54 | 6 | 20 | 120 | 7200 | 81.31918 | -1.701936 | 0.3223402 | -1.153333 | 0.4756667
5432.4 | 13.18 | 60 | 73.18 | 6 | 20 | 120 | 7200 | 98.38754 | 55.21431 | 0.1801039 | 45.27 | 0.2196667 | -138.2 | 28.54 | 60 | 88.54 | 6 | 20 | 120 | 7200 | 81.31918 | -1.699476 | 0.3223402 | -1.151667 | 0.4756667
5432.4 | 13.84 | 60 | 73.84 | 6 | 20 | 120 | 7200 | 97.50813 | 55.71228 | 0.1874323 | 45.27 | 0.2306667 | -138.2 | 28.54 | 60 | 88.54 | 6 | 20 | 120 | 7200 | 81.31918 | -1.699476 | 0.3223402 | -1.151667 | 0.4756667
5437.6 | 13.84 | 60 | 73.84 | 6 | 20 | 120 | 7200 | 97.50813 | 55.76561 | 0.1874323 | 45.31333 | 0.2306667 | -138.2 | 28.54 | 60 | 88.54 | 6 | 20 | 120 | 7200 | 81.31918 | -1.699476 | 0.3223402 | -1.151667 | 0.4756667
5442.8 | 13.84 | 60 | 73.84 | 6 | 20 | 120 | 7200 | 97.50813 | 55.81894 | 0.1874323 | 45.35667 | 0.2306667 | -138.2 | 28.54 | 60 | 88.54 | 6 | 20 | 120 | 7200 | 81.31918 | -1.699476 | 0.3223402 | -1.151667 | 0.4756667
5447.6 | 13.84 | 60 | 73.84 | 6 | 20 | 120 | 7200 | 97.50813 | 55.86816 | 0.1874323 | 45.39667 | 0.2306667 | -138 | 28.54 | 60 | 88.54 | 6 | 20 | 120 | 7200 | 81.31918 | -1.697017 | 0.3223402 | -1.15 | 0.4756667
5453.2 | 13.84 | 60 | 73.84 | 6 | 20 | 120 | 7200 | 97.50813 | 55.9256 | 0.1874323 | 45.44333 | 0.2306667 | -137.8 | 28.54 | 60 | 88.54 | 6 | 20 | 120 | 7200 | 81.31918 | -1.694557 | 0.3223402 | -1.148333 | 0.4756667
5453.2 | 13.84 | 60 | 73.84 | 6 | 20 | 120 | 7200 | 97.50813 | 55.9256 | 0.1874323 | 45.44333 | 0.2306667 | -137.8 | 28.54 | 60 | 88.54 | 6 | 20 | 120 | 7200 | 81.31918 | -1.694557 | 0.3223402 | -1.148333 | 0.4756667
5458.8 | 13.84 | 60 | 73.84 | 6 | 20 | 120 | 7200 | 97.50813 | 55.98303 | 0.1874323 | 45.49 | 0.2306667 | -137.6 | 28.54 | 60 | 88.54 | 6 | 20 | 120 | 7200 | 81.31918 | -1.692098 | 0.3223402 | -1.146667 | 0.4756667
5463.8 | 13.84 | 60 | 73.84 | 6 | 20 | 120 | 7200 | 97.50813 | 56.0343 | 0.1874323 | 45.53167 | 0.2306667 | -137.6 | 28.54 | 60 | 88.54 | 6 | 20 | 120 | 7200 | 81.31918 | -1.692098 | 0.3223402 | -1.146667 | 0.4756667
5468.8 | 13.84 | 60 | 73.84 | 6 | 20 | 120 | 7200 | 97.50813 | 56.08558 | 0.1874323 | 45.57333 | 0.2306667 | -137.4 | 28.54 | 60 | 88.54 | 6 | 20 | 120 | 7200 | 81.31918 | -1.689638 | 0.3223402 | -1.145 | 0.4756667
5468.8 | 13.84 | 60 | 73.84 | 6 | 20 | 120 | 7200 | 97.50813 | 56.08558 | 0.1874323 | 45.57333 | 0.2306667 | -137.4 | 28.54 | 60 | 88.54 | 6 | 20 | 120 | 7200 | 81.31918 | -1.689638 | 0.3223402 | -1.145 | 0.4756667
5474 | 13.84 | 60 | 73.84 | 6 | 20 | 120 | 7200 | 97.50813 | 56.13891 | 0.1874323 | 45.61667 | 0.2306667 | -137.4 | 28.54 | 60 | 88.54 | 6 | 20 | 120 | 7200 | 81.31918 | -1.689638 | 0.3223402 | -1.145 | 0.4756667
5478.6 | 13.84 | 60 | 73.84 | 6 | 20 | 120 | 7200 | 97.50813 | 56.18609 | 0.1874323 | 45.655 | 0.2306667 | -137.2 | 28.54 | 60 | 88.54 | 6 | 20 | 120 | 7200 | 81.31918 | -1.687179 | 0.3223402 | -1.143333 | 0.4756667
5484.2 | 13.84 | 60 | 73.84 | 6 | 20 | 120 | 7200 | 97.50813 | 56.24352 | 0.1874323 | 45.70167 | 0.2306667 | -137.2 | 28.54 | 60 | 88.54 | 6 | 20 | 120 | 7200 | 81.31918 | -1.687179 | 0.3223402 | -1.143333 | 0.4756667
5488.8 | 13.84 | 60 | 73.84 | 6 | 20 | 120 | 7200 | 97.50813 | 56.29069 | 0.1874323 | 45.74 | 0.2306667 | -137.2 | 28.54 | 60 | 88.54 | 6 | 20 | 120 | 7200 | 81.31918 | -1.687179 | 0.3223402 | -1.143333 | 0.4756667
5488.8 | 13.84 | 60 | 73.84 | 6 | 20 | 120 | 7200 | 97.50813 | 56.29069 | 0.1874323 | 45.74 | 0.2306667 | -137.2 | 28.54 | 60 | 88.54 | 6 | 20 | 120 | 7200 | 81.31918 | -1.687179 | 0.3223402 | -1.143333 | 0.4756667
5493.8 | 13.84 | 60 | 73.84 | 6 | 20 | 120 | 7200 | 97.50813 | 56.34197 | 0.1874323 | 45.78167 | 0.2306667 | -137.2 | 28.54 | 60 | 88.54 | 6 | 20 | 120 | 7200 | 81.31918 | -1.687179 | 0.3223402 | -1.143333 | 0.4756667
5498.8 | 13.84 | 60 | 73.84 | 6 | 20 | 120 | 7200 | 97.50813 | 56.39325 | 0.1874323 | 45.82333 | 0.2306667
5503.6 | 13.84 | 60 | 73.84 | 6 | 20 | 120 | 7200 | 97.50813 | 56.44248 | 0.1874323 | 45.86333 | 0.2306667
5503.6 | 13.84 | 60 | 73.84 | 6 | 20 | 120 | 7200 | 97.50813 | 56.44248 | 0.1874323 | 45.86333 | 0.2306667
5508.8 | 13.84 | 60 | 73.84 | 6 | 20 | 120 | 7200 | 97.50813 | 56.4958 | 0.1874323 | 45.90667 | 0.2306667
5513.4 | 13.84 | 60 | 73.84 | 6 | 20 | 120 | 7200 | 97.50813 | 56.54298 | 0.1874323 | 45.945 | 0.2306667
5518.4 | 13.84 | 60 | 73.84 | 6 | 20 | 120 | 7200 | 97.50813 | 56.59426 | 0.1874323 | 45.98667 | 0.2306667
5523.2 | 13.84 | 60 | 73.84 | 6 | 20 | 120 | 7200 | 97.50813 | 56.64348 | 0.1874323 | 46.02667 | 0.2306667
5523.2 | 13.84 | 60 | 73.84 | 6 | 20 | 120 | 7200 | 97.50813 | 56.64348 | 0.1874323 | 46.02667 | 0.2306667
5528.2 | 13.84 | 60 | 73.84 | 6 | 20 | 120 | 7200 | 97.50813 | 56.69476 | 0.1874323 | 46.06833 | 0.2306667
5533.4 | 13.84 | 60 | 73.84 | 6 | 20 | 120 | 7200 | 97.50813 | 56.74809 | 0.1874323 | 46.11167 | 0.2306667
5538 | 13.84 | 60 | 73.84 | 6 | 20 | 120 | 7200 | 97.50813 | 56.79527 | 0.1874323 | 46.15 | 0.2306667
5538 | 13.84 | 60 | 73.84 | 6 | 20 | 120 | 7200 | 97.50813 | 56.79527 | 0.1874323 | 46.15 | 0.2306667
5542.2 | 13.84 | 60 | 73.84 | 6 | 20 | 120 | 7200 | 97.50813 | 56.83834 | 0.1874323 | 46.185 | 0.2306667
5546.6 | 13.84 | 60 | 73.84 | 6 | 20 | 120 | 7200 | 97.50813 | 56.88346 | 0.1874323 | 46.22167 | 0.2306667
5551.2 | 13.84 | 60 | 73.84 | 6 | 20 | 120 | 7200 | 97.50813 | 56.93064 | 0.1874323 | 46.26 | 0.2306667
5555.4 | 13.84 | 60 | 73.84 | 6 | 20 | 120 | 7200 | 97.50813 | 56.97371 | 0.1874323 | 46.295 | 0.2306667
5555.4 | 13.84 | 60 | 73.84 | 6 | 20 | 120 | 7200 | 97.50813 | 56.97371 | 0.1874323 | 46.295 | 0.2306667
5560 | 13.84 | 60 | 73.84 | 6 | 20 | 120 | 7200 | 97.50813 | 57.02089 | 0.1874323 | 46.33333 | 0.2306667
5564.8 | 14.06 | 60 | 74.06 | 6 | 20 | 120 | 7200 | 97.21847 | 57.24015 | 0.1898461 | 46.37333 | 0.2343333
5569.2 | 14.06 | 60 | 74.06 | 6 | 20 | 120 | 7200 | 97.21847 | 57.28541 | 0.1898461 | 46.41 | 0.2343333
5574 | 14.06 | 60 | 74.06 | 6 | 20 | 120 | 7200 | 97.21847 | 57.33478 | 0.1898461 | 46.45 | 0.2343333
5574 | 14.06 | 60 | 74.06 | 6 | 20 | 120 | 7200 | 97.21847 | 57.33478 | 0.1898461 | 46.45 | 0.2343333
5577.8 | 14.06 | 60 | 74.06 | 6 | 20 | 120 | 7200 | 97.21847 | 57.37387 | 0.1898461 | 46.48167 | 0.2343333
5582.4 | 14.06 | 60 | 74.06 | 6 | 20 | 120 | 7200 | 97.21847 | 57.42119 | 0.1898461 | 46.52 | 0.2343333
5586.4 | 14.06 | 60 | 74.06 | 6 | 20 | 120 | 7200 | 97.21847 | 57.46233 | 0.1898461 | 46.55333 | 0.2343333
5586.4 | 14.06 | 60 | 74.06 | 6 | 20 | 120 | 7200 | 97.21847 | 57.46233 | 0.1898461 | 46.55333 | 0.2343333
5590.8 | 14.06 | 60 | 74.06 | 6 | 20 | 120 | 7200 | 97.21847 | 57.50759 | 0.1898461 | 46.59 | 0.2343333
5595 | 14.06 | 60 | 74.06 | 6 | 20 | 120 | 7200 | 97.21847 | 57.55079 | 0.1898461 | 46.625 | 0.2343333
5599.2 | 14.06 | 60 | 74.06 | 6 | 20 | 120 | 7200 | 97.21847 | 57.59399 | 0.1898461 | 46.66 | 0.2343333
5603 | 14.06 | 60 | 74.06 | 6 | 20 | 120 | 7200 | 97.21847 | 57.63308 | 0.1898461 | 46.69167 | 0.2343333
5603 | 14.5 | 60 | 74.5 | 6 | 20 | 120 | 7200 | 96.6443 | 57.97549 | 0.1946309 | 46.69167 | 0.2416667
5607.8 | 14.5 | 60 | 74.5 | 6 | 20 | 120 | 7200 | 96.6443 | 58.02515 | 0.1946309 | 46.73167 | 0.2416667
5611.4 | 14.5 | 60 | 74.5 | 6 | 20 | 120 | 7200 | 96.6443 | 58.0624 | 0.1946309 | 46.76167 | 0.2416667
5615.6 | 14.5 | 60 | 74.5 | 6 | 20 | 120 | 7200 | 96.6443 | 58.10586 | 0.1946309 | 46.79667 | 0.2416667
5615.6 | 14.5 | 60 | 74.5 | 6 | 20 | 120 | 7200 | 96.6443 | 58.10586 | 0.1946309 | 46.79667 | 0.2416667
5619.8 | 14.5 | 60 | 74.5 | 6 | 20 | 120 | 7200 | 96.6443 | 58.14932 | 0.1946309 | 46.83167 | 0.2416667
5623.6 | 14.5 | 60 | 74.5 | 6 | 20 | 120 | 7200 | 96.6443 | 58.18864 | 0.1946309 | 46.86333 | 0.2416667
5627.4 | 14.5 | 60 | 74.5 | 6 | 20 | 120 | 7200 | 96.6443 | 58.22796 | 0.1946309 | 46.895 | 0.2416667
5630.6 | 14.5 | 60 | 74.5 | 6 | 20 | 120 | 7200 | 96.6443 | 58.26107 | 0.1946309 | 46.92167 | 0.2416667
5630.6 | 14.5 | 60 | 74.5 | 6 | 20 | 120 | 7200 | 96.6443 | 58.26107 | 0.1946309 | 46.92167 | 0.2416667
5634.6 | 14.5 | 60 | 74.5 | 6 | 20 | 120 | 7200 | 96.6443 | 58.30246 | 0.1946309 | 46.955 | 0.2416667
5638.2 | 14.5 | 60 | 74.5 | 6 | 20 | 120 | 7200 | 96.6443 | 58.33971 | 0.1946309 | 46.985 | 0.2416667
5641.8 | 14.5 | 60 | 74.5 | 6 | 20 | 120 | 7200 | 96.6443 | 58.37696 | 0.1946309 | 47.015 | 0.2416667
5641.8 | 14.72 | 60 | 74.72 | 6 | 20 | 120 | 7200 | 96.35974 | 58.54935 | 0.1970021 | 47.015 | 0.2453333
5645.8 | 14.72 | 60 | 74.72 | 6 | 20 | 120 | 7200 | 96.35974 | 58.59086 | 0.1970021 | 47.04833 | 0.2453333
5649 | 14.72 | 60 | 74.72 | 6 | 20 | 120 | 7200 | 96.35974 | 58.62407 | 0.1970021 | 47.075 | 0.2453333
5652.8 | 14.72 | 60 | 74.72 | 6 | 20 | 120 | 7200 | 96.35974 | 58.6635 | 0.1970021 | 47.10667 | 0.2453333
5656.4 | 14.72 | 60 | 74.72 | 6 | 20 | 120 | 7200 | 96.35974 | 58.70086 | 0.1970021 | 47.13667 | 0.2453333
5656.4 | 14.72 | 60 | 74.72 | 6 | 20 | 120 | 7200 | 96.35974 | 58.70086 | 0.1970021 | 47.13667 | 0.2453333
5659.8 | 14.72 | 60 | 74.72 | 6 | 20 | 120 | 7200 | 96.35974 | 58.73615 | 0.1970021 | 47.165 | 0.2453333
5663.2 | 15.15 | 60 | 75.15 | 6 | 20 | 120 | 7200 | 95.80838 | 59.10965 | 0.2015968 | 47.19333 | 0.2525
5666.6 | 15.15 | 60 | 75.15 | 6 | 20 | 120 | 7200 | 95.80838 | 59.1451375 | 0.2015968 | 47.22167 | 0.2525
5666.6 | 15.15 | 60 | 75.15 | 6 | 20 | 120 | 7200 | 95.80838 | 59.1451375 | 0.2015968 | 47.22167 | 0.2525
5670.2 | 15.15 | 60 | 75.15 | 6 | 20 | 120 | 7200 | 95.80838 | 59.1827125 | 0.2015968 | 47.25167 | 0.2525
5673.4 | 15.15 | 60 | 75.15 | 6 | 20 | 120 | 7200 | 95.80838 | 59.2161125 | 0.2015968 | 47.27833 | 0.2525
5676.2 | 15.15 | 60 | 75.15 | 6 | 20 | 120 | 7200 | 95.80838 | 59.2453375 | 0.2015968 | 47.30167 | 0.2525
5679.2 | 15.15 | 60 | 75.15 | 6 | 20 | 120 | 7200 | 95.80838 | 59.27665 | 0.2015968 | 47.32667 | 0.2525
5679.2 | 15.15 | 60 | 75.15 | 6 | 20 | 120 | 7200 | 95.80838 | 59.27665 | 0.2015968 | 47.32667 | 0.2525
5682.6 | 15.15 | 60 | 75.15 | 6 | 20 | 120 | 7200 | 95.80838 | 59.3121375 | 0.2015968 | 47.355 | 0.2525
5685.2 | 15.15 | 60 | 75.15 | 6 | 20 | 120 | 7200 | 95.80838 | 59.339275 | 0.2015968 | 47.37667 | 0.2525
5688.2 | 15.15 | 60 | 75.15 | 6 | 20 | 120 | 7200 | 95.80838 | 59.3705875 | 0.2015968 | 47.40167 | 0.2525
5688.2 | 15.15 | 60 | 75.15 | 6 | 20 | 120 | 7200 | 95.80838 | 59.3705875 | 0.2015968 | 47.40167 | 0.2525
5690.6 | 15.15 | 60 | 75.15 | 6 | 20 | 120 | 7200 | 95.80838 | 59.3956375 | 0.2015968 | 47.42167 | 0.2525
5693.6 | 15.15 | 60 | 75.15 | 6 | 20 | 120 | 7200 | 95.80838 | 59.42695 | 0.2015968 | 47.44667 | 0.2525
5696 | 15.15 | 60 | 75.15 | 6 | 20 | 120 | 7200 | 95.80838 | 59.452 | 0.2015968 | 47.46667 | 0.2525
5698.4 | 15.15 | 60 | 75.15 | 6 | 20 | 120 | 7200 | 95.80838 | 59.47705 | 0.2015968 | 47.48667 | 0.2525
5698.4 | 15.15 | 60 | 75.15 | 6 | 20 | 120 | 7200 | 95.80838 | 59.47705 | 0.2015968 | 47.48667 | 0.2525
5701.4 | 15.15 | 60 | 75.15 | 6 | 20 | 120 | 7200 | 95.80838 | 59.5083625 | 0.2015968 | 47.51167 | 0.2525
5703.8 | 15.15 | 60 | 75.15 | 6 | 20 | 120 | 7200 | 95.80838 | 59.5334125 | 0.2015968 | 47.53167 | 0.2525
5706.2 | 15.15 | 60 | 75.15 | 6 | 20 | 120 | 7200 | 95.80838 | 59.5584625 | 0.2015968 | 47.55167 | 0.2525
5706.2 | 15.15 | 60 | 75.15 | 6 | 20 | 120 | 7200 | 95.80838 | 59.5584625 | 0.2015968 | 47.55167 | 0.2525
5708 | 15.15 | 60 | 75.15 | 6 | 20 | 120 | 7200 | 95.80838 | 59.57725 | 0.2015968 | 47.56667 | 0.2525
5710.2 | 15.15 | 60 | 75.15 | 6 | 20 | 120 | 7200 | 95.80838 | 59.6002125 | 0.2015968 | 47.585 | 0.2525
5712.2 | 15.15 | 60 | 75.15 | 6 | 20 | 120 | 7200 | 95.80838 | 59.6210875 | 0.2015968 | 47.60167 | 0.2525
5713.8 | 15.15 | 60 | 75.15 | 6 | 20 | 120 | 7200 | 95.80838 | 59.6377875 | 0.2015968 | 47.615 | 0.2525
5713.8 | 15.15 | 60 | 75.15 | 6 | 20 | 120 | 7200 | 95.80838 | 59.6377875 | 0.2015968 | 47.615 | 0.2525
5715.6 | 15.15 | 60 | 75.15 | 6 | 20 | 120 | 7200 | 95.80838 | 59.656575 | 0.2015968 | 47.63 | 0.2525
5717 | 15.15 | 60 | 75.15 | 6 | 20 | 120 | 7200 | 95.80838 | 59.6711875 | 0.2015968 | 47.64167 | 0.2525
5718.2 | 15.15 | 60 | 75.15 | 6 | 20 | 120 | 7200 | 95.80838 | 59.6837125 | 0.2015968 | 47.65167 | 0.2525
5719.2 | 15.15 | 60 | 75.15 | 6 | 20 | 120 | 7200 | 95.80838 | 59.69415 | 0.2015968 | 47.66 | 0.2525
5719.2 | 15.37 | 60 | 75.37 | 6 | 20 | 120 | 7200 | 95.52872 | 59.8689 | 0.2039273 | 47.66 | 0.2561667
5720 | 15.37 | 60 | 75.37 | 6 | 20 | 120 | 7200 | 95.52872 | 59.87728 | 0.2039273 | 47.66667 | 0.2561667
5720.2 | 15.37 | 60 | 75.37 | 6 | 20 | 120 | 7200 | 95.52872 | 59.87937 | 0.2039273 | 47.66833 | 0.2561667
5720.4 | 15.37 | 60 | 75.37 | 6 | 20 | 120 | 7200 | 95.52872 | 59.881465 | 0.2039273 | 47.67 | 0.2561667
5720.4 | 15.37 | 60 | 75.37 | 6 | 20 | 120 | 7200 | 95.52872 | 59.881465 | 0.2039273 | 47.67 | 0.2561667
5720.4 | 15.37 | 60 | 75.37 | 6 | 20 | 120 | 7200 | 95.52872 | 59.881465 | 0.2039273 | 47.67 | 0.2561667
5720.4 | 15.37 | 60 | 75.37 | 6 | 20 | 120 | 7200 | 95.52872 | 59.881465 | 0.2039273 | 47.67 | 0.2561667
5718.4 | 15.37 | 60 | 75.37 | 6 | 20 | 120 | 7200 | 95.52872 | 59.86053 | 0.2039273 | 47.65333 | 0.2561667
5716.6 | 15.37 | 60 | 75.37 | 6 | 20 | 120 | 7200 | 95.52872 | 59.84169 | 0.2039273 | 47.63833 | 0.2561667
5716.6 | 15.37 | 60 | 75.37 | 6 | 20 | 120 | 7200 | 95.52872 | 59.84169 | 0.2039273 | 47.63833 | 0.2561667
5713.4 | 15.37 | 60 | 75.37 | 6 | 20 | 120 | 7200 | 95.52872 | 59.80819 | 0.2039273 | 47.61167 | 0.2561667
5708.8 | 15.37 | 60 | 75.37 | 6 | 20 | 120 | 7200 | 95.52872 | 59.76004 | 0.2039273 | 47.57333 | 0.2561667
5699.8 | 19.77 | 60 | 79.77 | 6 | 20 | 120 | 7200 | 90.2595 | 63.14903 | 0.2478375 | 47.49833 | 0.3295
5699.8 | 19.77 | 60 | 79.77 | 6 | 20 | 120 | 7200 | 90.2595 | 63.14903 | 0.2478375 | 47.49833 | 0.3295
5310 | 19.77 | 60 | 79.77 | 6 | 20 | 120 | 7200 | 90.2595 | 58.830375 | 0.2478375 | 44.25 | 0.3295
119 | 19.77 | 60 | 79.77 | 6 | 20 | 120 | 7200 | 90.2595 | 1.318421 | 0.2478375 | 0.9916667 | 0.3295
117.6 | 19.77 | 60 | 79.77 | 6 | 20 | 120 | 7200 | 90.2595 | 1.30291 | 0.2478375 | 0.98 | 0.3295
116.2 | 19.77 | 60 | 79.77 | 6 | 20 | 120 | 7200 | 90.2595 | 1.287399 | 0.2478375 | 0.9683333 | 0.3295
116.2 | 19.77 | 60 | 79.77 | 6 | 20 | 120 | 7200 | 90.2595 | 1.287399 | 0.2478375 | 0.9683333 | 0.3295
115.2 | 19.77 | 60 | 79.77 | 6 | 20 | 120 | 7200 | 90.2595 | 1.27632 | 0.2478375 | 0.96 | 0.3295
114.6 | 20.64 | 60 | 80.64 | 6 | 20 | 120 | 7200 | 89.28571 | 1.28352 | 0.2559524 | 0.955 | 0.344
113.8 | 20.64 | 60 | 80.64 | 6 | 20 | 120 | 7200 | 89.28571 | 1.27456 | 0.2559524 | 0.9483333 | 0.344
113.8 | 20.64 | 60 | 80.64 | 6 | 20 | 120 | 7200 | 89.28571 | 1.27456 | 0.2559524 | 0.9483333 | 0.344
113 | 20.64 | 60 | 80.64 | 6 | 20 | 120 | 7200 | 89.28571 | 1.2656 | 0.2559524 | 0.9416667 | 0.344
-113 | 20.64 | 60 | 80.64 | 6 | 20 | 120 | 7200 | 89.28571 | -1.2656 | 0.2559524 | -0.9416667 | 0.344
-112.8 | 20.64 | 60 | 80.64 | 6 | 20 | 120 | 7200 | 89.28571 | -1.26336 | 0.2559524 | -0.94 | 0.344
-112.6 | 20.64 | 60 | 80.64 | 6 | 20 | 120 | 7200 | 89.28571 | -1.26112 | 0.2559524 | -0.9383333 | 0.344
-112.6 | 20.64 | 60 | 80.64 | 6 | 20 | 120 | 7200 | 89.28571 | -1.26112 | 0.2559524 | -0.9383333 | 0.344
-112.4 | 20.86 | 60 | 80.86 | 6 | 20 | 120 | 7200 | 89.04279 | -1.262314 | 0.2579767 | -0.9366667 | 0.3476667
-112.2 | 21.08 | 60 | 81.08 | 6 | 20 | 120 | 7200 | 88.80118 | -1.263497 | 0.2599901 | -0.935 | 0.3513333
-112 | 21.52 | 60 | 81.52 | 6 | 20 | 120 | 7200 | 88.32188 | -1.268089 | 0.2639843 | -0.9333333 | 0.3586667
-112 | 21.52 | 60 | 81.52 | 6 | 20 | 120 | 7200 | 88.32188 | -1.268089 | 0.2639843 | -0.9333333 | 0.3586667
-111.8 | 21.52 | 60 | 81.52 | 6 | 20 | 120 | 7200 | 88.32188 | -1.265824 | 0.2639843 | -0.9316667 | 0.3586667
-111.8 | 21.52 | 60 | 81.52 | 6 | 20 | 120 | 7200 | 88.32188 | -1.265824 | 0.2639843 | -0.9316667 | 0.3586667