## Sheet1
No | Tool geometri | Kecepatan spindle | Kecepatan pengelasan | Energi Potensial | Impact Strength
|  |  |  | (Joule) | (Joule/mm2)
1 | Threaded Cylindrical | 720 | 25 | 63.70448 | 0.79631
2 | Threaded Cylindrical | 1050 | 42 | 63.96304 | 0.79954
3 | Threaded Cylindrical | 1525 | 70 | 63.96304 | 0.79954
4 | Threaded Cylindrical | 2200 | 120 | 63.14463 | 0.78931
5 | Hexagonal | 720 | 42 | 63.43165 | 0.7929
6 | Hexagonal | 1050 | 25 | 63.43165 | 0.7929
7 | Hexagonal | 1525 | 120 | 63.43165 | 0.7929
8 | Hexagonal | 2200 | 70 | 63.14463 | 0.78931
9 | Squared | 720 | 70 | 63.14463 | 0.78931
10 | Squared | 1050 | 120 | 64.65231 | 0.80815
11 | Squared | 1525 | 25 | 63.96304 | 0.79954
12 | Squared | 2200 | 42 | 63.43165 | 0.7929
13 | Tapered Cylindrical | 720 | 70 | 64.43703 | 0.80546
14 | Tapered Cylindrical | 1050 | 120 | 62.52837 | 0.7816
15 | Tapered Cylindrical | 1525 | 42 | 63.43165 | 0.7929
16 | Tapered Cylindrical | 2200 | 25 | 65.36726 | 0.81709
| sudut alpha | sudut beta | m | g | h | EP | IS
1 | 20 | 17 | 8.1 | 9.81 | 0.62 | 63.96304 | 0.799538
2 | 20 | 15 | 8.1 | 9.81 | 0.62 | 64.43703 | 0.8054629
3 | 20 | 16 | 8.1 | 9.81 | 0.62 | 64.20725 | 0.8025906
4 | 20 | 20 | 8.1 | 9.81 | 0.62 | 63.14463 | 0.7893079
5 | 20 | 19 | 8.1 | 9.81 | 0.62 | 63.43165 | 0.7928956
6 | 20 | 15 | 8.1 | 9.81 | 0.62 | 64.43703 | 0.8054629
7 | 20 | 18 | 8.1 | 9.81 | 0.62 | 63.70448 | 0.796306
8 | 20 | 19 | 8.1 | 9.81 | 0.62 | 63.43165 | 0.7928956
9 | 20 | 18 | 8.1 | 9.81 | 0.62 | 63.70448 | 0.796306
10 | 20 | 14 | 8.1 | 9.81 | 0.62 | 64.65232 | 0.808154
11 | 20 | 12 | 8.1 | 9.81 | 0.62 | 65.03915 | 0.8129893
12 | 20 | 10 | 8.1 | 9.81 | 0.62 | 65.36726 | 0.8170908
13 | 20 | 15 | 8.1 | 9.81 | 0.62 | 64.43703 | 0.8054629
14 | 20 | 24 | 8.1 | 9.81 | 0.62 | 61.85647 | 0.7732059
15 | 20 | 16 | 8.1 | 9.81 | 0.62 | 64.20725 | 0.8025906
16 | 20 | 8 | 8.1 | 9.81 | 0.62 | 65.63627 | 0.8204534
0.8012945