## Sheet1
DATA SPESIMEN UJI BENDING
Spesimen | Variasi | beban (Kg) | Gravitasi (N) | gaya (N) | Perpanjangan (mm) | Jarak Tumpuan (mm) | Tebal (mm) | Lebar (mm) |  | Modulus Elastisitas (N/mm²)
A4 | Lurus | 18.2 | 9.81 | 178.542 | 4.73 | 64 | 4 | 12.7 | 84.35055 | 14395.83
A5 | Lurus | 16.6 | 9.81 | 162.846 | 5.1 | 64 | 4 | 12.7 | 76.93512 | 13130.26
A6 | Lurus | 11.2 | 9.81 | 109.872 | 6.32 | 64 | 4 | 12.7 | 51.90803 | 8858.971
B4 | Zig Zag | 7.6 | 9.81 | 74.556 | 5.06 | 64 | 4 | 12.7 | 35.22331 | 6011.444
B5 | Zig Zag | 5.4 | 9.81 | 52.974 | 4.91 | 64 | 4 | 12.7 | 25.02709 | 4271.289
B6 | Zig Zag | 6.4 | 9.81 | 62.784 | 5.94 | 64 | 4 | 12.7 | 29.66173 | 5062.269
C4 | Tegak Lurus | 8.4 | 9.81 | 82.404 | 7.63 | 64 | 4 | 12.7 | 38.93102 | 6644.228
C5 | Tegak Lurus | 9.6 | 9.81 | 94.176 | 5.38 | 64 | 4 | 12.7 | 44.4926 | 7593.403
C6 | Tegak Lurus | 13.6 | 9.81 | 133.416 | 5.38 | 64 | 4 | 12.7 | 63.03118 | 10757.32
RATA RATA
Spesimen | Variasi |  | E (N/mm²)
SP1 | Lurus | 71.06457 | 12128.35
SP2 | Zig Zag | 29.97071 | 5115.001
SP3 | Tegak Lurus | 48.81827 | 8331.651
Tegangan (N/mm)
)
𝜎 (𝑁/〖𝑚𝑚〗^2)
)
Tegangan (N/mm^2)
Modulus Elastisitas (Mpa)