## Sheet1
DATA SPESIMEN UJI TARIK
spesimen | variasi | baban (Kg) | gravitasi (m/s) | gaya (N) | Perpanjangan (mm) | Panjang Awal( mm) | Luas Penampang (mm) |  | Regangan( %)
A1 | Lurus | 142.6 | 9.81 | 1398.906 | 4.73 | 57 | 52 | 26.90204 | 0.08298246 | 324.1895
A2 | Lurus | 157.4 | 9.81 | 1544.094 | 6.79 | 57 | 52 | 29.69412 | 0.1191228 | 249.2731
A3 | Lurus | 160.6 | 9.81 | 1575.486 | 7.3 | 57 | 52 | 30.29781 | 0.1280702 | 236.5719
B1 | Zig Zag | 123.6 | 9.81 | 1212.516 | 9.13 | 57 | 52 | 23.31762 | 0.1601754 | 145.5755
B2 | Zig Zag | 91.4 | 9.81 | 896.634 | 6.09 | 57 | 52 | 17.24296 | 0.1068421 | 161.3873
B3 | Zig Zag | 124.2 | 9.81 | 1218.402 | 6.04 | 57 | 52 | 23.43081 | 0.1059649 | 221.1185
C1 | Tegak Lurus | 121.4 | 9.81 | 1190.934 | 7.63 | 57 | 52 | 22.90258 | 0.1338596 | 171.094
C2 | Tegak Lurus | 131.2 | 9.81 | 1287.072 | 7.68 | 57 | 52 | 24.75138 | 0.1347368 | 183.7017
C3 | Tegak Lurus | 140.4 | 9.81 | 1377.324 | 11.99 | 57 | 52 | 26.487 | 0.2103509 | 125.9182
RATA RATA HASIL UJI TARIK
Spesimen | Variasi |  | Regangan ( % )
SP1 | Lurus | 28.96465 | 0.1100585 | 270.0115
SP2 | Zig Zag | 21.33046 | 0.1243275 | 176.0271
SP3 | Tegak Lurus | 24.71365 | 0.1596491 | 160.2379
〖Tegangan (N/mm〗^2)
)
Modulus Elastisitas (N/mm^2 )
)
Tegangan (N/mm^2)
)
Modulus Elastisitas (N/mm^2)
)
Tegangan (N/mm^2)
Regangan
)
)
Modulus Elastisitas (MPa)
)