## Sheet1
faktor kontrol | Level faktor
| level 1 | level 2 | level 3 | ortoghonal array L9 | [5 empty] | rancangan eksperimen
air (L) | 0.36 | 0.4 | 0.45 | experiment number | Colom |  |  |  |  | Percobaan | A (air) | B (komposisi campuran) | C (tekananPemadatan) | D (lama Curing)
komposisi campuran | 1:2,5 | 1;3 | 1;3,5 |  | A | B | C | D |  | 1 | 0.36 | 0:01 | 18 | 24
tekanan pemadatan (Mpa) | 18 | 20 | 22 | 1 | 1 | 1 | 1 | 1 |  | 2 | 0.36 | 1:03 | 20 | 36
lama curing/pengeringan(jam) | 24 | 36 | 48 | 2 | 1 | 2 | 2 | 2 |  | 3 | 0.36 | 0:01 | 22 | 48
|  |  |  | 3 | 1 | 3 | 3 | 3 |  | 4 | 0.4 | 0:01 | 20 | 48
|  |  |  | 4 | 2 | 1 | 2 | 3 |  | 5 | 0.4 | 1:03 | 22 | 24
|  |  |  | 5 | 2 | 2 | 3 | 1 |  | 6 | 0.4 | 0:01 | 18 | 36
|  |  |  | 6 | 2 | 3 | 1 | 2 |  | 7 | 0.45 | 0:01 | 22 | 36
|  |  |  | 7 | 3 | 1 | 3 | 2 |  | 8 | 0.45 | 1:03 | 18 | 48
|  |  |  | 8 | 3 | 2 | 1 | 3 |  | 9 | 0.45 | 0:01 | 20 | 24
|  |  |  | 9 | 3 | 3 | 2 | 1
hasil percobaan
Hasil Perhitungan Signal to ratio | [5 empty] | Percobaan | A (L) | B (s:p) | C (MPa) | D (jam) | Rep 1 | Rep 2 | Rep 3 | jumlah | rata rata
[6 empty] | 1 | 0.36 | 0:01 | 18 | 24 | 19.5 | 19 | 20 | 58.5 | 19.5
[6 empty] | 2 | 0.36 | 1:03 | 20 | 36 | 20 | 20.5 | 20.5 | 61 | 20.33333
[6 empty] | 3 | 0.36 | 0:01 | 22 | 48 | 22 | 21.5 | 20 | 63.5 | 21.16667
[6 empty] | 4 | 0.4 | 0:01 | 20 | 48 | 20 | 19.5 | 19.5 | 59 | 19.66667
[6 empty] | 5 | 0.4 | 1:03 | 22 | 24 | 18 | 18 | 18.5 | 54.5 | 18.16667
[6 empty] | 6 | 0.4 | 0:01 | 18 | 36 | 18.5 | 19 | 20.5 | 58 | 19.33333
[6 empty] | 7 | 0.45 | 0:01 | 22 | 36 | 19.5 | 20 | 19.5 | 59 | 19.66667
[6 empty] | 8 | 0.45 | 1:03 | 18 | 48 | 20 | 18.5 | 19 | 57.5 | 19.16667
[6 empty] | 9 | 0.45 | 0:01 | 20 | 24 | 18.5 | 19 | 19 | 56.5 | 18.83333
[6 empty] | jumlah | [7 empty] | 527.5 | 175.8333
[6 empty] | rata- rata | [7 empty] | 58.61111 | 19.53704
Hasil perhitungan Anova |  |  |  | Hasil pooling up