## Sheet1
1. Galvanize SP15-1 |  | DX51D | [9 empty] | 2. Galvanize SP15-2 |  | DX54D | 3. Galvanize SP15-3 |  | DX53D
| Elongation | 24% | [9 empty] | Elongation | 36% |  | Elongation | 30%
4. Stainless SP16-1 |  | SUS304 | [9 empty] | 5. Stainless SP16-2 |  | SUS316 | 6. Stainless SP16-3 |  | SUS441
| Elongation | 45% | [9 empty] | Elongation | 40% |  | Elongation | 45%
| No. | Material | Std. | Short Name | Yield Strength (Mpa) |  | Tesile Strength (Mpa) | Elongation (%) | Remarks | Compare BLueScope
| 1 | Galvanize | SP15-1 | DX51D | 180 |  | 270-430 | 24
| 2 | Galvanize | SP15-2 | DX54D | 120-220 |  | 260-350 | 36 |  | 20% | G300 | 30% | G2
| 3 | Galvanize | SP15-3 | DX53D | 140-260 |  | 270-380 | 30
| 4 | Stainless | SP16-1 | SUS304 | 230 (Rp0.2) | 260 (Rp1.0) | 540-750 | 45
| 5 | Stainless | SP16-2 | SUS316 | 240 (Rp0.2) | 270 (Rp1.0) | 530-680 | 40
| 6 | Stainless | SP16-3 | SUS441 | 220 (Rp0.2) | 260 (Rp1.0) | 520-670 | 45
[5 empty] | No. | Material | Std. | Short Name | Yield Strength (Mpa) |  | Tesile Strength (Mpa) | Elongation (%) | Remarks
[5 empty] | 1 | Galvanize | SP15-1 | DX51D | 180 |  | 430 | 24
[5 empty] | 2 | Galvanize | SP15-2 | DX54D | 220 |  | 350 | 36
[5 empty] | 3 | Galvanize | SP15-3 | DX53D | 260 |  | 380 | 30
[5 empty] | 4 | Stainless | SP16-1 | SUS304 |  | 260 (Rp1.0) | 750 | 45
[5 empty] | 5 | Stainless | SP16-2 | SUS316 |  | 270 (Rp1.0) | 680 | 40
[5 empty] | 6 | Stainless | SP16-3 | SUS441 |  | 260 (Rp1.0) | 670 | 45

## Sheet2
Date | 2024-07-22
Bluescope, establish 1994 in Indonesia
| GI | Galvanize | (Zink Galvanize)
| GL | Galvalume
| CRC | Cold Rolled Coil
| Capacity | T=1mm--> di Cilegon
Maksimal 2mm
| Dimensi | lebar AS1365 914mm dan
Lebar 1219mm
G2-->
Minimum Order Qty. --> Masih on quiry pertanyaan dengan negara lain.
| CRC | Base material |  | SST
|  | 208.3333 | Day
|  | 6.944444 | Month
| RAL | 9003 |  |  | 1st Gen |  | 2nd Gen
| RAL | 7035 |  |  | GL | --> | AM | BlueScope
[5 empty] | GI | --> | SD | Nippon Steel
| GL | Galvalume
| GI | Galvanize
| SD | SuperDyma | Nippon Sumitomo
| AM | Alumunium Magnesium | BlueScoope
| ZAM | Zink Alumunium Magnesium
AZ150
Galvanize Vs GL increase 10-15%
| Scrap | Kemungkinan masuk ke GL (Galvalume)
| Sample | 30 meter